## Sheet1
| anneal_temp_unit | anneal_temperature | anneal_time | anneal_time_unit | contributor_key | cool_method | detector | label | magnification | micrograph_id | micron_bar | micron_bar_px | micron_bar_units | path | primary_microconstituent | sample_id | sample_key
0 | C | 800 | 85 | H | 2 | Q | SE | AC1 800C 85H Q | 1964X | 2 | 10 | 103 | um | micrograph2.tif | spheroidite | 18 | 18
1 | C | 970 | 90 | M | 2 | FC | SE | AC1 970C 90M FC |  | 4 | 10 | 129 | um | micrograph4.tif | pearlite+spheroidite | 35 | 35
2 | C | 750 | 5 | M | 2 | Q | SE | AC1 750C 5M Q | 4910X | 5 | 5 | 129 | um | micrograph5.tif | pearlite | 10 | 10
3 | C | 970 | 90 | M | 2 | AR | SE | AC1 970C 90M AR | 1178X | 6 | 20 | 124 | um | micrograph6.tif | spheroidite | 29 | 29
4 | C | 970 | 90 | M | 2 | Q | SE | AC1 970C 90M Q | 982x | 7 | 20 | 103 | um | micrograph7.tif | spheroidite+widmanstatten | 40 | 40
5 | C | 970 | 90 | M | 2 | FC | SE | AC1 970C 90M 65C 4H FC |  | 8 | 100 | 103 | um | micrograph8.tif | network | 31 | 31
6 | C | 970 | 90 | M | 2 | FC | SE | AC1 970C 90M 65C 4H FC | 98x | 9 | 200 | 103 | um | micrograph9.tif | network | 31 | 31
7 | C | 970 | 8 | H | 2 | Q | SE | AC1 970C 8H Q | 1964X | 10 | 10 | 103 | um | micrograph10.png | spheroidite | 39 | 39
8 | C | 800 | 85 | H | 2 | Q | SE | AC1 800C 85H Q | 1964X | 11 | 10 | 103 | um | micrograph11.tif | spheroidite | 18 | 18
9 | C | 800 | 5 | M | 2 | Q | SE | AC1 800C 5M Q | 98x | 13 | 200 | 103 | um | micrograph13.tif | network | 8 | 8
11 | C | 970 | 8 | H | 2 | Q | SE | AC1 970C 8H Q | 98X | 18 | 200 | 103 | um | micrograph18.png | network | 39 | 39
12 | C | 800 | 3 | H | 2 | Q | SE | AC1 800C 3H Q | 982x | 19 | 20 | 103 | um | micrograph19.tif | crack | 14 | 14
14 | C | 970 | 90 | M | 2 | Q | SE | AC1 970C 90M Q | 98x | 24 | 200 | 103 | um | micrograph24.tif | network | 33 | 33
15 | C | 1000 | 5 | M | 2 | Q | SE | AC1 1000C 5M Q | 1964X | 26 | 10 | 103 | um | micrograph26.tif | spheroidite+widmanstatten | 4 | 4
16 | C | 970 | 90 | M | 2 | FC | SE | AC1 970C 90M FC | 1473X | 29 | 20 | 154 | um | micrograph29.tif | spheroidite | 35 | 35
17 | C | 900 | 24 | H | 2 | Q | SE | AC1 900C 24H Q | 982x | 30 | 20 | 103 | um | micrograph30.tif | spheroidite | 20 | 20
18 | C | 970 | 24 | H | 2 | Q | SE | AC1 970C 24H Q | 982x | 32 | 20 | 103 | um | micrograph32.tif | spheroidite | 25 | 25
19 | C | 970 | 5 | M | 2 | FC | SE | AC1 970 5M FC | 98x | 35 | 200 | 103 | um | micrograph35.tif | network | 34 | 34
20 | C | 970 | 5 | M | 2 | Q | SE | AC1 970C 5M Q | 982x | 37 | 20 | 103 | um | micrograph37.tif | spheroidite+widmanstatten | 38 | 38
21 | C | 970 | 5 | M | 2 | FC | SE | AC1 970 5M FC | 982x | 39 | 20 | 103 | um | micrograph39.tif | spheroidite | 34 | 34
22 | C | 970 | 90 | M | 2 | FC | SE | AC1 970C 90M 65C 4H FC | 98X | 40 | 200 | 103 | um | micrograph40.tif | sample | 31 | 31
23 | C | 800 | 3 | H | 2 | Q | BSE | AC1 800C 3H Q | 98X | 42 | 200 | 103 | um | micrograph42.tif | network | 7 | 7
24 | C | 800 | 90 | M | 2 | Q | SE | AC1 800C 900C 970C 90M Q | 1964X | 48 | 10 | 103 | um | micrograph48.tif | spheroidite | 11 | 11
25 | C | 970 | 24 | H | 2 | Q | SE | AC1 970C 24H Q | 982x | 49 | 20 | 103 | um | micrograph49.tif | spheroidite | 36 | 36
26 | C | 970 | 90 | M | 2 | Q | SE | AC1 970C 90M Q | 1964X | 53 | 10 | 103 | um | micrograph53.tif | spheroidite | 32 | 32
28 | C | 900 | 90 | M | 2 | Q | SE | AC1 900C 90M Q | 982x | 58 | 20 | 103 | um | micrograph58.tif | spheroidite+widmanstatten | 23 | 23
29 | C | 700 | 5 | M | 2 | Q | SE | AC1 700C 5M Q | 11785x | 59 | 2 | 124 | um | micrograph59.tif | pearlite | 9 | 9
30 | C | 970 | 90 | M | 2 | FC | SE | AC1 970C 90M FC | 98X | 60 | 200 | 103 | um | micrograph60.tif | network | 35 | 35
31 | C | 800 | 90 | M | 2 | Q | SE | AC1 800C 90M Q | 98x | 65 | 200 | 103 | um | micrograph65.tif | network | 12 | 12
32 | C | 800 | 8 | H | 2 | Q | SE | AC 800C 8H Q | 4910X | 67 | 5 | 129 | um | micrograph67.tif | spheroidite | 2 | 2
33 | C | 800 | 3 | H | 2 | Q | SE | AC1 800C 3H Q | 4910X | 68 | 5 | 129 | um | micrograph68.tif | spheroidite | 7 | 7
34 | C | 970 | 90 | M | 2 | FC | SE | AC1 970C 90M FC | 982x | 69 | 20 | 103 | um | micrograph69.tif | spheroidite | 35 | 35
35 | C | 800 | 3 | H | 2 | Q | BSE | AC1 800C 3H Q | 98x | 70 | 200 | 103 | um | micrograph70.tif | network | 7 | 7
36 | C | 970 | 3 | H | 2 | Q | SE | AC1 970C 3H Q | 98X | 72 | 200 | 103 | um | micrograph72.tif | network | 37 | 37
37 | C | 970 | 3 | H | 2 | Q | SE | AC1 970C 3H Q | 982x | 75 | 20 | 103 | um | micrograph75.tif | spheroidite | 37 | 37
38 | C | 800 | 24 | H | 2 | Q | SE | AC1 800C 24H Q | 1964X | 76 | 10 | 103 | um | micrograph76.tif | spheroidite | 6 | 6
39 | C | 970 | 90 | M | 2 | FC | SE | AC1 970C 90M 65C 4H FC | 1178X | 77 | 20 | 124 | um | micrograph77.tif | sample | 31 | 31
42 | C | 800 | 24 | H | 2 | Q | SE | AC1 800C 24H Q | 1964X | 82 | 10 | 103 | um | micrograph82.tif | spheroidite | 6 | 6
44 | C | 970 | 5 | M | 2 | Q | SE | AC1 970C 5M Q | 4910X | 84 | 5 | 129 | um | micrograph84.tif | crack | 38 | 38
46 | C | 970 | 3 | H | 2 | Q | SE | AC1 970C 3H Q | 118x | 86 | 200 | 124 | um | micrograph86.tif | network | 37 | 37
47 | C | 970 | 24 | H | 2 | Q | BSE | AC1 970C 24H Q | 118x | 88 | 200 | 124 | um | micrograph88.tif | network | 24 | 24
48 | C | 970 | 24 | H | 2 | Q | BSE | AC1 970C 24H Q | 982x | 90 | 20 | 103 | um | micrograph90.tif | spheroidite | 24 | 24
49 | C | 970 | 90 | M | 2 | Q | BSE | AC1 970C 90M Q | 491x | 94 | 50 | 129 | um | micrograph94.tif | sample | 33 | 33
50 | C | 900 | 90 | M | 2 | Q | SE | AC1 900C 90M Q | 118x | 95 | 200 | 124 | um | micrograph95.tif | network | 19 | 19
51 | C | 800 | 24 | H | 2 | Q | SE | AC1 800C 24H Q | 98x | 97 | 200 | 103 | um | micrograph97.tif | network | 6 | 6
52 | C | 900 | 24 | H | 2 | Q | SE | AC1 900C 24H Q | 1964X | 98 | 10 | 103 | um | micrograph98.tif | spheroidite | 20 | 20
53 | C | 970 | 90 | M | 2 | AR | SE | AC1 970C 90M AR | 982x | 104 | 20 | 103 | um | micrograph104.tif | spheroidite | 29 | 29
54 | C | 970 | 3 | H | 2 | Q |  | AC1 970C 3H Q | 1964X | 106 | 10 | 103 | um | micrograph106.png | spheroidite | 37 | 37
55 | C | 970 | 90 | M | 2 | Q | SE | AC1 970C 90M Q | 1964X | 107 | 10 | 103 | um | micrograph107.png | spheroidite | 40 | 40
56 | C | 800 | 3 | H | 2 | Q | SE | AC1 800C 3H Q | 1964X | 108 | 10 | 103 | um | micrograph108.tif | crack | 14 | 14
57 | C | 970 | 90 | M | 2 | FC | SE | AC1 970C 90M FC | 4910X | 111 | 5 | 129 | um | micrograph111.tif | pearlite+spheroidite | 35 | 35
58 | C | 800 | 3 | H | 2 | Q | BSE | AC1 800C 3H Q | 98X | 113 | 200 | 103 | um | micrograph113.tif | network | 7 | 7
60 | C | 970 | 90 | M | 2 | FC | SE | AC1 970C 90M FC |  | 119 | 10 | 129 | um | micrograph119.tif | pearlite+spheroidite | 35 | 35
61 | C | 800 | 85 | H | 2 | Q | SE | AC1 800C 85H Q | 1964X | 122 | 10 | 103 | um | micrograph122.tif | spheroidite | 17 | 17
62 | C | 800 | 3 | H | 2 | Q | SE | AC1 800C 3H Q | 1964X | 124 | 10 | 103 | um | micrograph124.tif | spheroidite | 14 | 14
64 | C | 1000 | 5 | M | 2 | Q | SE | AC1 1000C 5M Q | 98X | 133 | 200 | 103 | um | micrograph133.tif | network | 4 | 4
65 | C | 970 | 3 | H | 2 | Q |  | AC1 970C 3H Q | 1473X | 135 | 20 | 154 | um | micrograph135.tif | spheroidite | 26 | 26
67 | C | 970 | 48 | H | 2 | Q | SE | AC1 970C 48H Q | 491x | 138 | 50 | 129 | um | micrograph138.tif | spheroidite | 27 | 27
68 | C | 800 | 24 | H | 2 | Q | SE | AC1 800C 24H Q |  | 141 | 2 | 83 | um | micrograph141.tif | quality | 6 | 6
69 | C | 900 | 90 | M | 2 | Q | SE | AC1 900C 90M Q | 3437x | 148 | 5 | 90 | um | micrograph148.tif | spheroidite | 19 | 19
70 | C | 970 | 90 | M | 2 | FC | SE | AC1 970C 90M FC | 98X | 150 | 200 | 103 | um | micrograph150.tif | network | 35 | 35
72 | C | 970 | 3 | H | 2 | Q |  | AC1 970C 3H Q | 1964X | 152 | 10 | 103 | um | micrograph152.png | spheroidite | 37 | 37
73 | C | 970 | 24 | H | 2 | Q | BSE | AC1 970C 24H Q | 1473X | 154 | 20 | 154 | um | micrograph154.tif | spheroidite | 24 | 24
74 | C | 970 | 24 | H | 2 | Q | SE | AC1 970C 24H Q | 1964X | 156 | 10 | 103 | um | micrograph156.png | spheroidite | 36 | 36
76 | C | 970 | 8 | H | 2 | Q | SE | AC1 970C 8H Q | 1473X | 160 | 20 | 154 | um | micrograph160.tif | spheroidite | 28 | 28
77 | C | 900 | 3 | H | 2 | Q | SE | AC1 900C 3H Q | 1964X | 161 | 10 | 103 | um | micrograph161.tif | spheroidite | 21 | 21
78 | C | 970 | 48 | H | 2 | Q | SE | AC1 970C 48H Q | 491x | 162 | 50 | 129 | um | micrograph162.tif | spheroidite | 27 | 27
79 | C | 800 | 85 | H | 2 | Q | SE | AC1 800C 85H Q | 1964X | 169 | 10 | 103 | um | micrograph169.tif | spheroidite | 17 | 17
80 | C | 800 | 24 | H | 2 | Q | SE | AC1 800C 24H Q | 1964X | 170 | 10 | 103 | um | micrograph170.tif | spheroidite | 6 | 6
81 | C | 970 | 24 | H | 2 | Q | SE | AC1 970C 24H Q | 491x | 171 | 50 | 129 | um | micrograph171.tif | spheroidite | 24 | 24
82 | C | 900 | 24 | H | 2 | Q | SE | AC1 900C 24H Q | 1964X | 172 | 10 | 103 | um | micrograph172.tif | spheroidite | 20 | 20
83 | C | 970 | 3 | H | 2 | Q |  | AC1 970C 3H Q | 98x | 173 | 200 | 103 | um | micrograph173.png | network | 37 | 37
84 | C | 970 | 24 | H | 2 | Q | SE | AC1 970C 24H Q | 1964X | 177 | 10 | 103 | um | micrograph177.png | spheroidite | 36 | 36
85 | C | 970 | 24 | H | 2 | Q | SE | AC1 970C 24H Q | 1964X | 178 | 10 | 103 | um | micrograph178.tif | spheroidite | 25 | 25
86 | C | 970 | 90 | M | 2 | FC |  | AC1 970C 90M FC |  | 181 | 20 | 103 | um | micrograph181.tif | figure | 35 | 35
87 | C | 800 | 8 | H | 2 | Q | SE | AC1 800C 8H Q | 4910X | 184 | 5 | 129 | um | micrograph184.tif | spheroidite | 16 | 16
88 | C | 800 | 8 | H | 2 | Q | SE | AC 800C 8H Q |  | 185 | 2 | 103 | um | micrograph185.tif | spheroidite | 2 | 2
89 | C | 1000 | 5 | M | 2 | Q | SE | AC1 1000C 5M Q | 1178X | 191 | 20 | 124 | um | micrograph191.tif | spheroidite+widmanstatten | 4 | 4
90 | C | 800 | 24 | H | 2 | Q | SE | AC1 800C 24H Q | 1964X | 192 | 10 | 103 | um | micrograph192.tif | spheroidite | 6 | 6
91 | C | 1100 | 1 | H | 2 | 650-1H | SE | AC1 1100C 1H 650C 1H | 4910X | 193 | 5 | 129 | um | micrograph193.tif | pearlite+spheroidite | 5 | 5
92 | C | 970 | 90 | M | 2 | AR | SE | AC1 970C 90M AR | 4910X | 195 | 5 | 129 | um | micrograph195.tif | spheroidite | 29 | 29
93 | C | 970 | 90 | M | 2 | Q | SE | AC1 970C 90M Q | 4910X | 196 | 5 | 129 | um | micrograph196.tif | spheroidite | 33 | 33
94 | C | 700 | 5 | M | 2 | Q | SE | AC1 700C 5M Q | 19641x | 198 | 1 | 103 | um | micrograph198.tif | pearlite | 9 | 9
95 | C | 970 | 24 | H | 2 | Q | SE | AC1 970C 24H Q | 246x | 200 | 100 | 129 | um | micrograph200.tif | spheroidite+widmanstatten | 25 | 25
96 | C | 970 | 24 | H | 2 | Q | SE | AC1 970C 24H Q | 982x | 202 | 20 | 103 | um | micrograph202.tif | spheroidite | 25 | 25
97 | C | 900 | 90 | M | 2 | Q | SE | AC1 900C 90M Q |  | 205 | 2 | 103 | um | micrograph205.tif | spheroidite | 19 | 19
98 | C | 970 | 90 | M | 2 | AR | SE | AC1 970C 90M AR | 4910X | 209 | 5 | 129 | um | micrograph209.tif | spheroidite | 29 | 29
99 | C | 900 | 3 | H | 2 | Q | SE | AC1 900C 3H Q | 1964X | 210 | 10 | 103 | um | micrograph210.tif | spheroidite | 21 | 21
100 | C | 970 | 5 | M | 2 | FC | SE | AC1 970 5M FC | 1964X | 214 | 10 | 103 | um | micrograph214.tif | spheroidite+widmanstatten | 34 | 34
102 | C | 750 | 5 | M | 2 | Q | SE | AC1 750C 5M Q |  | 218 | 2 | 83 | um | micrograph218.tif | pearlite | 10 | 10
103 | C | 800 | 8 | H | 2 | Q | SE | AC1 800C 8H Q | 982x | 220 | 20 | 103 | um | micrograph220.tif | spheroidite | 16 | 16
104 | C | 970 | 5 | M | 2 | FC | SE | AC1 970 5M FC | 1473X | 221 | 20 | 154 | um | micrograph221.tif | spheroidite+widmanstatten | 34 | 34
105 | C | 970 | 5 | M | 2 | FC | SE | AC1 970 5M FC | 1473X | 222 | 20 | 154 | um | micrograph222.tif | spheroidite+widmanstatten | 34 | 34
106 | C | 970 | 3 | H | 2 | Q |  | AC1 970C 3H Q | 1964X | 223 | 10 | 103 | um | micrograph223.png | spheroidite | 37 | 37
107 | C | 970 | 90 | M | 2 | FC | SE | AC1 970C 90M FC | 1964X | 224 | 10 | 103 | um | micrograph224.tif | pearlite+spheroidite | 35 | 35
108 | C | 970 | 3 | H | 2 | Q | SE | AC1 970C 3H Q | 98X | 229 | 200 | 103 | um | micrograph229.tif | network | 37 | 37
109 | C | 900 | 3 | H | 2 | Q | SE | AC1 900C 3H Q | 982x | 231 | 20 | 103 | um | micrograph231.tif | spheroidite | 21 | 21
111 | C | 800 | 3 | H | 2 | Q | SE | AC1 800C 3H Q | 982x | 233 | 20 | 103 | um | micrograph233.tif | spheroidite+widmanstatten | 14 | 14
112 | C | 900 | 24 | H | 2 | Q | SE | AC1 900C 24H Q | 982x | 234 | 20 | 103 | um | micrograph234.tif | spheroidite | 20 | 20
113 | C | 970 | 90 | M | 2 | AR | SE | AC1 970C 90M AR | 982x | 235 | 20 | 103 | um | micrograph235.tif | spheroidite | 29 | 29
114 | C | 800 | 24 | H | 2 | Q | SE | AC1 800C 24H Q | 1964X | 237 | 10 | 103 | um | micrograph237.tif | spheroidite | 13 | 13
116 | C | 970 | 5 | M | 2 | Q | SE | AC1 970C 5M Q | 4910X | 240 | 5 | 129 | um | micrograph240.tif | crack | 38 | 38
117 | C | 1000 | 5 | M | 2 | Q | SE | AC1 1000C 5M Q | 98X | 242 | 200 | 103 | um | micrograph242.tif | network | 4 | 4
118 | C | 970 | 3 | H | 2 | Q |  | AC1 970C 3H Q | 1964X | 243 | 10 | 103 | um | micrograph243.png | spheroidite | 37 | 37
119 | C | 970 | 90 | M | 2 | FC | BSE | AC1 970C 90M FC | 98x | 246 | 200 | 103 | um | micrograph246.tif | sample | 35 | 35
120 | C | 750 | 5 | M | 2 | Q | SE | AC1 750C 5M Q |  | 247 | 2 | 103 | um | micrograph247.tif | pearlite | 10 | 10
121 | C | 970 | 8 | H | 2 | Q | SE | AC1 970C 8H Q | 982x | 248 | 20 | 103 | um | micrograph248.tif | spheroidite | 39 | 39
123 | C | 970 | 8 | H | 2 | Q | SE | AC1 970C 8H Q | 98X | 255 | 200 | 103 | um | micrograph255.tif | network | 28 | 28
124 | C | 970 | 24 | H | 2 | Q | BSE | AC1 970C 24H Q | 638x | 257 | 20 | 67 | um | micrograph257.tif | spheroidite | 24 | 24
125 | C | 800 | 8 | H | 2 | Q | SE | AC 800C 8H Q | 1964X | 261 | 10 | 103 | um | micrograph261.tif | spheroidite | 2 | 2
126 | C | 800 | 24 | H | 2 | Q | SE | AC1 800C 24H Q | 1964X | 265 | 10 | 103 | um | micrograph265.tif | spheroidite | 6 | 6
127 | C | 900 | 90 | M | 2 | Q | SE | AC1 900C 90M Q | 1964X | 271 | 10 | 103 | um | micrograph271.tif | spheroidite | 23 | 23
128 | C | 970 | 5 | M | 2 | Q | SE | AC1 970C 5M Q | 4910X | 272 | 5 | 129 | um | micrograph272.tif | spheroidite | 38 | 38
129 | C | 800 | 24 | H | 2 | Q | SE | AC1 800C 24H Q |  | 275 | 2 | 83 | um | micrograph275.tif | quality | 6 | 6
131 | C | 970 | 5 | M | 2 | Q | SE | AC1 970C 5M Q | 4910X | 281 | 5 | 129 | um | micrograph281.tif | crack | 38 | 38
132 | C | 800 | 8 | H | 2 | Q | SE | AC 800C 8H Q |  | 283 | 2 | 103 | um | micrograph283.tif | spheroidite | 2 | 2
133 | C | 970 | 3 | H | 2 | Q | SE | AC1 970C 3H Q | 98X | 285 | 200 | 103 | um | micrograph285.tif | network | 37 | 37
134 | C | 970 | 5 | M | 2 | Q | SE | AC1 970C 5M Q | 4910X | 286 | 5 | 129 | um | micrograph286.tif | spheroidite | 38 | 38
136 | C | 970 | 24 | H | 2 | FC |  | AC1 970C 24H FC | 25x | 290 | 1 | 129 | mm | micrograph290.tif | sample | 30 | 30
137 | C | 970 | 90 | M | 2 | Q | SE | AC1 970C 90M Q | 35x | 293 | 500 | 92 | um | micrograph293.tif | sample | 33 | 33
138 | C | 970 | 90 | M | 2 | Q | SE | AC1 970C 90M Q | 982x | 295 | 20 | 103 | um | micrograph295.tif | spheroidite+widmanstatten | 40 | 40
139 | C | 800 | 8 | H | 2 | Q | SE | AC1 800C 8H Q | 4910X | 296 | 5 | 129 | um | micrograph296.tif | spheroidite | 16 | 16
141 | C | 750 | 5 | M | 2 | Q | SE | AC1 750C 5M Q | 98X | 301 | 200 | 103 | um | micrograph301.tif | network | 10 | 10
143 | C | 700 | 5 | M | 2 | Q | SE | AC1 700C 5M Q | 98X | 306 | 200 | 103 | um | micrograph306.tif | network | 9 | 9
144 | C | 900 | 24 | H | 2 | Q | SE | AC1 900C 24H Q | 1964X | 308 | 10 | 103 | um | micrograph308.tif | spheroidite | 20 | 20
145 | C | 800 | 90 | M | 2 | Q | SE | AC1 800C 90M Q | 4910x | 311 | 5 | 129 | um | micrograph311.tif | spheroidite | 12 | 12
146 | C | 800 | 8 | H | 2 | Q | SE | AC1 800C 8H Q | 982x | 312 | 20 | 103 | um | micrograph312.tif | spheroidite | 16 | 16
147 | C | 970 | 5 | M | 2 | FC | SE | AC1 970 5M FC | 7856X | 313 | 2 | 83 | um | micrograph313.tif | spheroidite+widmanstatten | 34 | 34
148 | C | 970 | 5 | M | 2 | FC | SE | AC1 970 5M FC | 2455X | 314 | 10 | 129 | um | micrograph314.tif | spheroidite+widmanstatten | 34 | 34
149 | C | 970 | 24 | H | 2 | FC | SE | AC1 970C 24H FC | 344x | 315 | 50 | 90 | um | micrograph315.tif | sample | 30 | 30
150 | C | 970 | 24 | H | 2 | FC | SE | AC1 970C 24H FC |  | 317 | 500 | 129 | um | micrograph317.tif | sample | 30 | 30
151 | C | 970 | 8 | H | 2 | Q | SE | AC1 970C 8H Q | 1964X | 318 | 10 | 103 | um | micrograph318.png | spheroidite | 39 | 39
152 | C | 970 | 3 | H | 2 | Q |  | AC1 970C 3H Q | 1964X | 319 | 10 | 103 | um | micrograph319.png | spheroidite | 37 | 37
153 | C | 800 | 3 | H | 2 | Q | SE | AC1 800C 3H Q | 1964X | 321 | 10 | 103 | um | micrograph321.tif | spheroidite | 7 | 7
154 | C | 700 | 5 | M | 2 | Q | SE | AC1 700C 5M Q | 34372X | 325 | 500 | 90 | nm | micrograph325.tif | pearlite | 9 | 9
155 | C | 970 | 8 | H | 2 | Q | SE | AC1 970C 8H Q | 3437X | 326 | 5 | 90 | um | micrograph326.tif | spheroidite | 28 | 28
156 | C | 800 | 8 | H | 2 | Q | SE | AC1 800C 8H Q | 4910X | 330 | 5 | 129 | um | micrograph330.tif | spheroidite | 16 | 16
157 | C | 1000 | 5 | M | 2 | Q |  | AC1 1000C 5M Q | 64X | 331 | 200 | 67 | um | micrograph331.tif | sample | 4 | 4
158 | C | 970 | 90 | M | 2 | Q | SE | AC1 970C 90M Q |  | 333 | 10 | 129 | um | micrograph333.tif | spheroidite+widmanstatten | 40 | 40
159 | C | 970 | 3 | H | 2 | Q |  | AC1 970C 3H Q | 1473X | 337 | 20 | 154 | um | micrograph337.tif | spheroidite | 26 | 26
160 | C | 970 | 24 | H | 2 | FC | SE | AC1 970C 24H FC | 786x | 340 | 20 | 83 | um | micrograph340.tif | sample | 30 | 30
161 | C | 970 | 90 | M | 2 | Q | SE | AC1 970C 90M Q | 98X | 343 | 200 | 103 | um | micrograph343.png | network | 40 | 40
162 | C | 970 | 90 | M | 2 | Q | SE | AC1 970C 90M Q | 491x | 348 | 50 | 129 | um | micrograph348.tif | sample | 33 | 33
163 | C | 800 | 8 | H | 2 | Q | SE | AC1 800C 8H Q | 982x | 351 | 20 | 103 | um | micrograph351.tif | spheroidite | 16 | 16
164 | C | 970 | 90 | M | 2 | Q | SE | AC1 970C 90M Q | 4910X | 352 | 5 | 129 | um | micrograph352.tif | spheroidite | 32 | 32
165 | C | 970 | 90 | M | 2 | Q | SE | AC1 970C 90M Q | 491x | 354 | 50 | 129 | um | micrograph354.tif | spheroidite+widmanstatten | 32 | 32
167 | C | 970 | 24 | H | 2 | Q | SE | AC1 970C 24H Q | 491x | 357 | 50 | 129 | um | micrograph357.tif | spheroidite | 25 | 25
168 | C | 970 | 5 | M | 2 | FC | SE | AC1 970 5M FC | 982x | 359 | 20 | 103 | um | micrograph359.tif | spheroidite+widmanstatten | 34 | 34
169 | C | 800 | 3 | H | 2 | Q | SE | AC1 800C 3H Q | 1964X | 360 | 10 | 103 | um | micrograph360.tif | spheroidite | 14 | 14
170 | C | 970 | 24 | H | 2 | FC | SE | AC1 970C 24H FC | 344x | 362 | 50 | 90 | um | micrograph362.tif | sample | 30 | 30
171 | C | 970 | 24 | H | 2 | Q | SE | AC1 970C 24H Q | 786x | 363 | 20 | 83 | um | micrograph363.tif | spheroidite | 24 | 24
172 | C | 800 | 8 | H | 2 | Q | SE | AC 800C 8H Q | 4910X | 364 | 5 | 129 | um | micrograph364.tif | spheroidite | 2 | 2
174 | C | 800 | 85 | H | 2 | Q | SE | AC1 800C 85H Q | 1964X | 367 | 10 | 103 | um | micrograph367.tif | spheroidite | 18 | 18
175 | C | 970 | 3 | H | 2 | Q | SE | AC1 970C 3H Q | 147x | 368 | 200 | 154 | um | micrograph368.tif | network | 37 | 37
176 | C | 900 | 90 | M | 2 | Q | SE | AC1 900C 90M Q | 4910x | 369 | 5 | 129 | um | micrograph369.tif | spheroidite | 19 | 19
177 | C | 800 | 90 | M | 2 | Q | SE | AC1 800C 90M Q | 98x | 371 | 200 | 103 | um | micrograph371.tif | network | 12 | 12
178 | C | 800 | 90 | M | 2 | Q | SE | AC1 800C 90M Q | 4910x | 373 | 5 | 129 | um | micrograph373.tif | spheroidite | 12 | 12
179 | C | 970 | 5 | M | 2 | FC | SE | AC1 970 5M FC | 9820X | 375 | 2 | 103 | um | micrograph375.tif | spheroidite | 34 | 34
180 | C | 800 | 8 | H | 2 | Q | SE | AC 800C 8H Q | 4910X | 376 | 5 | 129 | um | micrograph376.tif | spheroidite | 2 | 2
181 | C | 970 | 5 | M | 2 | FC | SE | AC1 970 5M FC | 638x | 377 | 20 | 67 | um | micrograph377.tif | sample | 34 | 34
182 | C | 970 | 90 | M | 2 | FC | SE | AC1 970C 90M FC | 1964X | 380 | 10 | 103 | um | micrograph380.tif | pearlite+spheroidite | 35 | 35
183 | C | 800 | 24 | H | 2 | Q | SE | AC1 800C 24H Q | 1964X | 382 | 10 | 103 | um | micrograph382.tif | spheroidite | 6 | 6
184 | C | 970 | 90 | M | 2 | AR | SE | AC1 970C 90M AR | 98X | 383 | 200 | 103 | um | micrograph383.tif | network | 29 | 29
185 | C | 1000 | 5 | M | 2 | Q |  | AC1 1000C 5M Q | 49X | 384 | 500 | 129 | um | micrograph384.tif | network | 4 | 4
187 | C | 970 | 8 | H | 2 | Q | SE | AC1 970C 8H Q | 3437X | 386 | 5 | 90 | um | micrograph386.tif | spheroidite | 28 | 28
188 | C | 970 | 90 | M | 2 | Q | SE | AC1 970C 90M Q | 1964X | 388 | 10 | 103 | um | micrograph388.png | spheroidite | 40 | 40
189 | C | 800 | 3 | H | 2 | Q | SE | AC1 800C 3H Q | 1964X | 391 | 10 | 103 | um | micrograph391.tif | spheroidite | 7 | 7
190 | C | 970 | 24 | H | 2 | Q | SE | AC1 970C 24H Q | 98X | 396 | 200 | 103 | um | micrograph396.tif | network | 25 | 25
191 | C | 970 | 24 | H | 2 | Q | SE | AC1 970C 24H Q | 982x | 398 | 20 | 103 | um | micrograph398.tif | spheroidite | 36 | 36
192 | C | 970 | 24 | H | 2 | Q | SE | AC1 970C 24H Q | 1964X | 402 | 10 | 103 | um | micrograph402.tif | spheroidite | 36 | 36
193 | C | 700 | 5 | M | 2 | Q | SE | AC1 700C 5M Q | 64x | 403 | 200 | 67 | um | micrograph403.tif | network | 9 | 9
194 | C | 970 | 90 | M | 2 | Q | SE | AC1 970C 90M Q | 3437X | 406 | 5 | 90 | um | micrograph406.tif | spheroidite | 40 | 40
195 | C | 900 | 3 | H | 2 | Q | SE | AC1 900C 3H Q | 1964X | 407 | 10 | 103 | um | micrograph407.tif | spheroidite | 21 | 21
196 | C | 970 | 24 | H | 2 | Q | SE | AC1 970C 24H Q | 1473X | 408 | 20 | 154 | um | micrograph408.tif | spheroidite | 24 | 24
197 | C | 970 | 90 | M | 2 | Q | SE | AC1 970C 90M Q | 3437X | 411 | 5 | 90 | um | micrograph411.tif | spheroidite | 33 | 33
198 | C | 970 | 24 | H | 2 | Q | SE | AC1 970C 24H Q | 1964X | 418 | 10 | 103 | um | micrograph418.tif | spheroidite | 36 | 36
199 | C | 800 | 90 | M | 2 | Q | SE | AC1 800C 900C 970C 90M Q | 491x | 419 | 50 | 129 | um | micrograph419.tif | spheroidite | 11 | 11
200 | C | 800 | 90 | M | 2 | Q | SE | AC1 800C 900C 970C 90M Q | 4910x | 422 | 5 | 129 | um | micrograph422.tif | spheroidite | 11 | 11
201 | C | 970 | 24 | H | 2 | Q | SE | AC1 970C 24H Q | 1964X | 427 | 10 | 103 | um | micrograph427.png | spheroidite | 36 | 36
202 | C | 800 | 85 | H | 2 | Q | SE | AC1 800C 85H Q |  | 430 | 2 | 103 | um | micrograph430.tif | spheroidite | 18 | 18
203 | C | 970 | 90 | M | 2 | AR | SE | AC1 970C 90M AR | 491x | 433 | 50 | 129 | um | micrograph433.tif | spheroidite+widmanstatten | 29 | 29
204 | C | 970 | 3 | H | 2 | Q |  | AC1 970C 3H Q | 1964X | 435 | 10 | 103 | um | micrograph435.png | spheroidite | 37 | 37
205 | C | 970 | 3 | H | 2 | Q |  | AC1 970C 3H Q | 1964X | 436 | 10 | 103 | um | micrograph436.png | spheroidite | 37 | 37
206 | C | 800 | 8 | H | 2 | Q | SE | AC 800C 8H Q | 1964X | 437 | 10 | 103 | um | micrograph437.tif | spheroidite | 2 | 2
207 | C | 970 | 3 | H | 2 | Q |  | AC1 970C 3H Q | 1964X | 440 | 10 | 103 | um | micrograph440.png | spheroidite | 37 | 37
208 | C | 900 | 90 | M | 2 | Q | SE | AC1 900C 90M Q |  | 442 | 2 | 103 | um | micrograph442.tif | spheroidite | 19 | 19
209 | C | 970 | 90 | M | 2 | Q | SE | AC1 970C 90M Q | 1964X | 443 | 10 | 103 | um | micrograph443.tif | spheroidite | 32 | 32
210 | C | 970 | 24 | H | 2 | FC | SE | AC1 970C 24H FC | 344x | 445 | 50 | 90 | um | micrograph445.tif | sample | 30 | 30
211 | C | 970 | 90 | M | 2 | FC | SE | AC1 970C 90M FC | 98x | 447 | 200 | 103 | um | micrograph447.tif | network | 35 | 35
212 | C | 970 | 90 | M | 2 | Q | BSE | AC1 970C 90M Q | 4910X | 449 | 5 | 129 | um | micrograph449.tif | spheroidite | 33 | 33
214 | C | 970 | 24 | H | 2 | Q | BSE | AC1 970C 24H Q | 786x | 451 | 20 | 83 | um | micrograph451.tif | spheroidite | 24 | 24
216 | C | 970 | 24 | H | 2 | Q | SE | AC1 970C 24H Q | 1964X | 457 | 10 | 103 | um | micrograph457.png | spheroidite | 36 | 36
217 | C | 970 | 90 | M | 2 | Q | SE | AC1 970C 90M Q | 1473X | 458 | 20 | 154 | um | micrograph458.tif | spheroidite | 33 | 33
218 | C | 900 | 90 | M | 2 | Q | SE | AC1 900C 90M Q |  | 463 | 2 | 103 | um | micrograph463.tif | spheroidite | 19 | 19
219 | C | 900 | 90 | M | 2 | Q | SE | AC1 900C 90M Q | 4910x | 464 | 5 | 129 | um | micrograph464.tif | spheroidite | 19 | 19
220 | C | 800 | 85 | H | 2 | Q | SE | AC1 800C 85H Q |  | 465 | 2 | 103 | um | micrograph465.tif | spheroidite | 18 | 18
221 | C | 970 | 3 | H | 2 | Q |  | AC1 970C 3H Q | 1964X | 468 | 10 | 103 | um | micrograph468.png | spheroidite | 37 | 37
222 | C | 900 | 90 | M | 2 | Q | SE | AC1 900C 90M Q | 1964X | 470 | 10 | 103 | um | micrograph470.tif | spheroidite | 19 | 19
223 | C | 970 | 90 | M | 2 | Q | SE | AC1 970C 90M Q | 1178X | 471 | 20 | 124 | um | micrograph471.tif | spheroidite+widmanstatten | 32 | 32
224 | C | 970 | 24 | H | 2 | Q | SE | AC1 970C 24H Q | 786x | 472 | 20 | 83 | um | micrograph472.tif | spheroidite | 24 | 24
225 | C | 970 | 8 | H | 2 | Q | SE | AC1 970C 8H Q | 1964X | 474 | 10 | 103 | um | micrograph474.png | spheroidite | 39 | 39
226 | C | 970 | 5 | M | 2 | FC | SE | AC1 970 5M FC | 982x | 475 | 20 | 103 | um | micrograph475.tif | spheroidite+widmanstatten | 34 | 34
227 | C | 1000 | 5 | M | 2 | Q | SE | AC1 1000C 5M Q | 786x | 477 | 20 | 83 | um | micrograph477.tif | spheroidite+widmanstatten | 4 | 4
228 | C | 1100 | 1 | H | 2 | 650-1H | SE | AC1 1100C 1H 650C 1H | 1964X | 481 | 10 | 103 | um | micrograph481.tif | pearlite+spheroidite | 5 | 5
229 | C | 970 | 24 | H | 2 | FC | SE | AC1 970C 24H FC | 1178X | 482 | 20 | 124 | um | micrograph482.tif | sample | 30 | 30
230 | C | 1100 | 1 | H | 2 | 650-1H | SE | AC1 1100C 1H 650C 1H | 491x | 483 | 50 | 129 | um | micrograph483.tif | pearlite+spheroidite | 5 | 5
231 | C | 800 | 90 | M | 2 | Q | SE | AC1 800C 90M Q | 4910x | 486 | 5 | 129 | um | micrograph486.tif | spheroidite | 12 | 12
232 | C | 800 | 85 | H | 2 | Q | SE | AC1 800C 85H Q | 982x | 488 | 20 | 103 | um | micrograph488.tif | spheroidite+widmanstatten | 17 | 17
233 | C | 970 | 90 | M | 2 | Q | SE | AC1 970C 90M Q |  | 489 | 10 | 129 | um | micrograph489.tif | spheroidite | 33 | 33
234 | C | 800 | 85 | H | 2 | Q | SE | AC1 800C 85H Q | 4910X | 493 | 5 | 129 | um | micrograph493.tif | spheroidite | 18 | 18
235 | C | 970 | 24 | H | 2 | FC | SE | AC1 970C 24H FC |  | 494 | 100 | 103 | um | micrograph494.tif | sample | 30 | 30
236 | C | 970 | 3 | H | 2 | Q | SE | AC1 970C 3H Q | 982x | 495 | 20 | 103 | um | micrograph495.tif | spheroidite | 37 | 37
237 | C | 1100 | 1 | H | 2 | 650-1H | SE | AC1 1100C 1H 650C 1H | 982x | 499 | 20 | 103 | um | micrograph499.tif | pearlite+spheroidite | 5 | 5
238 | C | 970 | 90 | M | 2 | FC | SE | AC1 970C 90M FC | 98X | 503 | 200 | 103 | um | micrograph503.tif | sample | 35 | 35
239 | C | 970 | 90 | M | 2 | AR | SE | AC1 970C 90M AR | 3437X | 512 | 5 | 90 | um | micrograph512.tif | spheroidite | 29 | 29
240 | C | 1100 | 1 | H | 2 | 650-1H | SE | AC1 1100C 1H 650C 1H | 1964X | 515 | 10 | 103 | um | micrograph515.tif | pearlite+spheroidite | 5 | 5
241 | C | 970 | 90 | M | 2 | Q | SE | AC1 970C 90M Q | 1964X | 517 | 10 | 103 | um | micrograph517.tif | spheroidite | 33 | 33
242 | C | 970 | 3 | H | 2 | Q | SE | AC1 970C 3H Q | 49X | 518 | 500 | 129 | um | micrograph518.tif | network | 37 | 37
243 | C | 970 | 90 | M | 2 | AR | SE | AC1 970C 90M AR | 98X | 520 | 200 | 103 | um | micrograph520.tif | network | 29 | 29
244 | C | 1100 | 1 | H | 2 | 650-1H | SE | AC1 1100C 1H 650C 1H | 1178X | 522 | 20 | 124 | um | micrograph522.tif | pearlite+spheroidite | 5 | 5
245 | C | 900 | 90 | M | 2 | Q | SE | AC1 900C 90M Q | 982x | 524 | 20 | 103 | um | micrograph524.tif | spheroidite | 19 | 19
246 | C | 970 | 24 | H | 2 | Q | SE | AC1 970C 24H Q | 982x | 530 | 20 | 103 | um | micrograph530.tif | spheroidite | 36 | 36
247 | C | 970 | 24 | H | 2 | Q | BSE | AC1 970C 24H Q | 982x | 534 | 20 | 103 | um | micrograph534.tif | spheroidite | 24 | 24
248 | C | 970 | 90 | M | 2 | Q | SE | AC1 970C 90M Q | 1964X | 536 | 10 | 103 | um | micrograph536.png | spheroidite | 40 | 40
249 | C | 970 | 90 | M | 2 | Q | SE | AC1 970C 90M Q |  | 542 | 100 | 103 | um | micrograph542.tif | sample | 40 | 40
250 | C | 900 | 3 | H | 2 | Q | SE | AC1 900C 3H Q | 982x | 543 | 20 | 103 | um | micrograph543.tif | spheroidite | 21 | 21
251 | C | 1100 | 1 | H | 2 | 650-1H | SE | AC1 1100C 1H 650C 1H | 982x | 544 | 20 | 103 | um | micrograph544.tif | pearlite+spheroidite | 5 | 5
252 | C | 900 | 90 | M | 2 | Q | SE | AC1 900C 90M Q | 118x | 545 | 200 | 124 | um | micrograph545.tif | network | 19 | 19
253 | C | 970 | 90 | M | 2 | Q | SE | AC1 970C 90M Q | 3437X | 548 | 5 | 90 | um | micrograph548.tif | spheroidite | 33 | 33
254 | C | 800 | 24 | H | 2 | Q | SE | AC1 800C 24H Q | 982x | 551 | 20 | 103 | um | micrograph551.tif | spheroidite+widmanstatten | 13 | 13
255 | C | 900 | 5 | M | 2 | Q | SE | AC1 900C 5M Q | 982x | 553 | 20 | 103 | um | micrograph553.tif | pearlite+widmanstatten | 22 | 22
256 | C | 970 | 24 | H | 2 | Q | SE | AC1 970C 24H Q | 982x | 555 | 20 | 103 | um | micrograph555.tif | spheroidite | 36 | 36
257 | C | 800 | 85 | H | 2 | Q | SE | AC1 800C 85H Q |  | 558 | 2 | 103 | um | micrograph558.tif | spheroidite | 18 | 18
258 | C | 970 | 90 | M | 2 | FC | BSE | AC1 970C 90M FC | 491x | 559 | 50 | 129 | um | micrograph559.tif | sample | 35 | 35
259 | C | 970 | 3 | H | 2 | Q | SE | AC1 970C 3H Q | 1964X | 561 | 10 | 103 | um | micrograph561.tif | spheroidite | 37 | 37
260 | C | 970 | 24 | H | 2 | FC | SE | AC1 970C 24H FC | 344x | 562 | 50 | 90 | um | micrograph562.tif | sample | 30 | 30
261 | C | 800 | 3 | H | 2 | Q | SE | AC1 800C 3H Q | 4910X | 565 | 5 | 129 | um | micrograph565.tif | spheroidite | 7 | 7
262 | C | 970 | 3 | H | 2 | Q |  | AC1 970C 3H Q | 1964X | 566 | 10 | 103 | um | micrograph566.png | spheroidite | 37 | 37
263 | C | 800 | 85 | H | 2 | Q | SE | AC1 800C 85H Q | 4910X | 568 | 5 | 129 | um | micrograph568.tif | spheroidite | 18 | 18
264 | C | 800 | 8 | H | 2 | Q | SE | AC1 800C 8H Q | 1964X | 569 | 10 | 103 | um | micrograph569.tif | spheroidite | 16 | 16
265 | C | 800 | 24 | H | 2 | Q | SE | AC1 800C 24H Q | 4910X | 573 | 5 | 129 | um | micrograph573.tif | spheroidite | 6 | 6
267 | C | 970 | 90 | M | 2 | FC | SE | AC1 970C 90M 65C 4H FC | 1964X | 576 | 10 | 103 | um | micrograph576.tif | pearlite+spheroidite | 31 | 31
268 | C | 970 | 90 | M | 2 | FC | SE | AC1 970C 90M FC | 491x | 578 | 50 | 129 | um | micrograph578.tif | sample | 35 | 35
269 | C | 970 | 3 | H | 2 | Q | SE | AC1 970C 3H Q | 982x | 579 | 20 | 103 | um | micrograph579.tif | spheroidite+widmanstatten | 37 | 37
270 | C | 800 | 90 | M | 2 | Q | SE | AC1 800C 90M Q | 118x | 584 | 200 | 124 | um | micrograph584.tif | network | 12 | 12
271 | C | 970 | 5 | M | 2 | FC | SE | AC1 970 5M FC | 7856X | 586 | 2 | 83 | um | micrograph586.tif | spheroidite+widmanstatten | 34 | 34
272 | C | 800 | 8 | H | 2 | Q | SE | AC1 800C 8H Q | 1964X | 589 | 10 | 103 | um | micrograph589.tif | spheroidite | 16 | 16
273 | C | 970 | 5 | M | 2 | FC | SE | AC1 970 5M FC | 98x | 592 | 200 | 103 | um | micrograph592.tif | network | 34 | 34
274 | C | 800 | 85 | H | 2 | Q | SE | AC1 800C 85H Q |  | 594 | 2 | 103 | um | micrograph594.tif | spheroidite | 18 | 18
275 | C | 970 | 5 | M | 2 | Q | SE | AC1 970C 5M Q | 4910X | 596 | 5 | 129 | um | micrograph596.tif | spheroidite | 38 | 38
276 | C | 970 | 3 | H | 2 | Q | SE | AC1 970C 3H Q | 98x | 597 | 200 | 103 | um | micrograph597.tif | network | 26 | 26
277 | C | 900 | 90 | M | 2 | Q | SE | AC1 900C 90M Q | 982x | 598 | 20 | 103 | um | micrograph598.tif | spheroidite | 23 | 23
278 | C | 970 | 90 | M | 2 | Q | SE | AC1 970C 90M Q | 982x | 599 | 20 | 103 | um | micrograph599.tif | spheroidite+widmanstatten | 40 | 40
279 | C | 800 | 24 | H | 2 | Q | SE | AC1 800C 24H Q | 1964X | 601 | 10 | 103 | um | micrograph601.tif | spheroidite | 13 | 13
280 | C | 970 | 5 | M | 2 | FC | SE | AC1 970 5M FC | 1178X | 607 | 20 | 124 | um | micrograph607.tif | spheroidite | 34 | 34
281 | C | 970 | 24 | H | 2 | Q | BSE | AC1 970C 24H Q | 246x | 608 | 100 | 129 | um | micrograph608.tif | network | 24 | 24
282 | C | 970 | 90 | M | 2 | FC | SE | AC1 970C 90M 65C 4H FC | 982x | 609 | 20 | 103 | um | micrograph609.tif | pearlite+spheroidite | 31 | 31
283 | C | 970 | 48 | H | 2 | Q | SE | AC1 970C 48H Q | 1964X | 611 | 10 | 103 | um | micrograph611.tif | spheroidite | 27 | 27
285 | C | 970 | 90 | M | 2 | AR | SE | AC1 970C 90M AR |  | 615 | 500 | 129 | um | micrograph615.tif | network | 29 | 29
286 | C | 970 | 24 | H | 2 | Q | BSE | AC1 970C 24H Q | 786x | 616 | 20 | 83 | um | micrograph616.tif | spheroidite | 24 | 24
287 | C | 970 | 90 | M | 2 | AR | SE | AC1 970C 90M AR | 49X | 625 | 500 | 129 | um | micrograph625.tif | network | 29 | 29
288 | C | 970 | 90 | M | 2 | FC | SE | AC1 970C 90M 65C 4H FC | 98X | 626 | 200 | 103 | um | micrograph626.tif | network | 31 | 31
289 | C | 970 | 90 | M | 2 | Q | SE | AC1 970C 90M Q | 982x | 628 | 20 | 103 | um | micrograph628.tif | spheroidite+widmanstatten | 40 | 40
290 | C | 900 | 90 | M | 2 | Q | SE | AC1 900C 90M Q | 4910X | 632 | 5 | 129 | um | micrograph632.tif | spheroidite | 23 | 23
291 | C | 800 | 3 | H | 2 | Q | SE | AC1 800C 3H Q | 1964X | 633 | 10 | 103 | um | micrograph633.tif | spheroidite | 7 | 7
293 | C | 900 | 90 | M | 2 | Q | SE | AC1 900C 90M Q | 3437x | 639 | 5 | 90 | um | micrograph639.tif | spheroidite | 19 | 19
294 | C | 970 | 8 | H | 2 | Q | SE | AC1 970C 8H Q | 1473X | 640 | 20 | 154 | um | micrograph640.tif | spheroidite+widmanstatten | 28 | 28
295 | C | 800 | 8 | H | 2 | Q | SE | AC 800C 8H Q | 1964X | 641 | 10 | 103 | um | micrograph641.tif | spheroidite | 2 | 2
296 | C | 970 | 90 | M | 2 | FC | SE | AC1 970C 90M 65C 4H FC | 98x | 642 | 200 | 103 | um | micrograph642.tif | network | 31 | 31
297 | C | 800 | 8 | H | 2 | Q | SE | AC1 800C 8H Q | 1964X | 643 | 10 | 103 | um | micrograph643.tif | spheroidite+widmanstatten | 16 | 16
298 | C | 970 | 3 | H | 2 | Q | SE | AC1 970C 3H Q | 98X | 646 | 200 | 103 | um | micrograph646.tif | network | 37 | 37
299 | C | 970 | 90 | M | 2 | FC | SE | AC1 970C 90M 65C 4H FC | 98x | 649 | 200 | 103 | um | micrograph649.tif | network | 31 | 31
300 | C | 970 | 24 | H | 2 | Q | SE | AC1 970C 24H Q | 786x | 650 | 20 | 83 | um | micrograph650.tif | spheroidite+widmanstatten | 25 | 25
301 | C | 970 | 24 | H | 2 | Q | BSE | AC1 970C 24H Q | 1473X | 655 | 20 | 154 | um | micrograph655.tif | spheroidite | 24 | 24
302 | C | 970 | 5 | M | 2 | FC | SE | AC1 970 5M FC | 4910X | 657 | 5 | 129 | um | micrograph657.tif | quality | 34 | 34
303 | C | 800 | 5 | M | 2 | Q | SE | AC1 800C 5M Q | 98x | 659 | 200 | 103 | um | micrograph659.tif | network | 8 | 8
304 | C | 1100 | 1 | H | 2 | 650-1H | SE | AC1 1100C 1H 650C 1H | 982x | 660 | 20 | 103 | um | micrograph660.tif | pearlite+spheroidite | 5 | 5
305 | C | 970 | 3 | H | 2 | Q |  | AC1 970C 3H Q | 4910X | 664 | 5 | 129 | um | micrograph664.tif | spheroidite | 26 | 26
306 | C | 970 | 90 | M | 2 | FC | BSE | AC1 970C 90M FC | 246x | 665 | 100 | 129 | um | micrograph665.tif | sample | 35 | 35
309 | C | 800 | 8 | H | 2 | Q | SE | AC 800C 8H Q | 1964X | 670 | 10 | 103 | um | micrograph670.tif | spheroidite | 2 | 2
310 | C | 800 | 24 | H | 2 | Q | SE | AC1 800C 24H Q | 1964X | 671 | 10 | 103 | um | micrograph671.tif | spheroidite | 13 | 13
311 | C | 1100 | 1 | H | 2 | 650-1H | SE | AC1 1100C 1H 650C 1H |  | 677 | 2 | 103 | um | micrograph677.tif | pearlite+spheroidite | 5 | 5
312 | C | 800 | 85 | H | 2 | Q | SE | AC1 800C 85H Q | 1964X | 678 | 10 | 103 | um | micrograph678.tif | spheroidite | 18 | 18
313 | C | 900 | 90 | M | 2 | Q | SE | AC1 900C 90M Q | 4910X | 679 | 5 | 129 | um | micrograph679.tif | spheroidite | 23 | 23
314 | C | 970 | 8 | H | 2 | Q | SE | AC1 970C 8H Q | 1964X | 681 | 10 | 103 | um | micrograph681.png | spheroidite | 39 | 39
315 | C | 800 | 85 | H | 2 | Q | SE | AC1 800C 85H Q | 4910X | 683 | 5 | 129 | um | micrograph683.tif | spheroidite | 18 | 18
316 | C | 970 | 24 | H | 2 | Q | SE | AC1 970C 24H Q | 1473X | 684 | 20 | 154 | um | micrograph684.tif | spheroidite | 24 | 24
317 | C | 970 | 24 | H | 2 | Q | BSE | AC1 970C 24H Q | 1473X | 685 | 20 | 154 | um | micrograph685.tif | spheroidite | 24 | 24
319 | C | 970 | 24 | H | 2 | Q | SE | AC1 970C 24H Q | 98X | 687 | 200 | 103 | um | micrograph687.tif | network | 25 | 25
320 | C | 970 | 8 | H | 2 | Q | SE | AC1 970C 8H Q | 1964X | 689 | 10 | 103 | um | micrograph689.png | spheroidite | 39 | 39
321 | C | 970 | 24 | H | 2 | Q | SE | AC1 970C 24H Q | 982x | 694 | 20 | 103 | um | micrograph694.tif | spheroidite | 25 | 25
322 | C | 800 | 8 | H | 2 | Q | SE | AC 800C 8H Q | 1964X | 699 | 10 | 103 | um | micrograph699.tif | spheroidite | 2 | 2
323 | C | 970 | 24 | H | 2 | FC | SE | AC1 970C 24H FC | 49X | 703 | 500 | 129 | um | micrograph703.tif | sample | 30 | 30
324 | C | 970 | 90 | M | 2 | FC | SE | AC1 970C 90M FC | 3437X | 704 | 5 | 90 | um | micrograph704.tif | pearlite+spheroidite | 35 | 35
325 | C | 800 | 85 | H | 2 | Q | SE | AC1 800C 85H Q | 982x | 705 | 20 | 103 | um | micrograph705.tif | spheroidite | 17 | 17
326 | C | 970 | 90 | M | 2 | Q | SE | AC1 970C 90M Q | 638x | 707 | 20 | 67 | um | micrograph707.tif | spheroidite+widmanstatten | 32 | 32
327 | C | 970 | 90 | M | 2 | Q | SE | AC1 970C 90M Q | 982x | 708 | 20 | 103 | um | micrograph708.tif | spheroidite | 33 | 33
328 | C | 800 | 8 | H | 2 | Q | SE | AC1 800C 8H Q | 982x | 710 | 20 | 103 | um | micrograph710.tif | spheroidite+widmanstatten | 16 | 16
329 | C | 970 | 5 | M | 2 | FC | BSE | AC1 970 5M FC | 1178X | 711 | 20 | 124 | um | micrograph711.tif | quality | 34 | 34
330 | C | 970 | 5 | M | 2 | FC | SE | AC1 970 5M FC | 638x | 713 | 20 | 67 | um | micrograph713.tif | sample | 34 | 34
331 | C | 970 | 90 | M | 2 | Q | SE | AC1 970C 90M Q | 1964X | 714 | 10 | 103 | um | micrograph714.tif | spheroidite | 33 | 33
332 | C | 970 | 90 | M | 2 | Q | SE | AC1 970C 90M Q | 491x | 717 | 50 | 129 | um | micrograph717.tif | spheroidite+widmanstatten | 32 | 32
333 | C | 970 | 24 | H | 2 | Q | SE | AC1 970C 24H Q |  | 718 | 10 | 129 | um | micrograph718.tif | spheroidite | 24 | 24
334 | C | 800 | 24 | H | 2 | Q | SE | AC1 800C 24H Q |  | 720 | 2 | 103 | um | micrograph720.tif | quality | 6 | 6
335 | C | 1100 | 1 | H | 2 | 650-1H | SE | AC1 1100C 1H 650C 1H | 98X | 721 | 200 | 103 | um | micrograph721.tif | network | 5 | 5
336 | C | 700 | 5 | M | 2 | Q | SE | AC1 700C 5M Q | 49X | 728 | 500 | 129 | um | micrograph728.tif | network | 9 | 9
337 | C | 900 | 24 | H | 2 | Q | SE | AC1 900C 24H Q | 982x | 734 | 20 | 103 | um | micrograph734.tif | spheroidite | 20 | 20
338 | C | 970 | 24 | H | 2 | Q | SE | AC1 970C 24H Q | 1964X | 736 | 10 | 103 | um | micrograph736.tif | spheroidite | 36 | 36
339 | C | 970 | 90 | M | 2 | Q | SE | AC1 970C 90M Q | 98X | 738 | 200 | 103 | um | micrograph738.tif | network | 33 | 33
340 | C | 970 | 90 | M | 2 | FC | SE | AC1 970C 90M 65C 4H FC | 98X | 741 | 200 | 103 | um | micrograph741.tif | network | 31 | 31
341 | C | 970 | 90 | M | 2 | AR | SE | AC1 970C 90M AR | 1473X | 745 | 20 | 154 | um | micrograph745.tif | spheroidite | 29 | 29
342 | C | 970 | 8 | H | 2 | Q | SE | AC1 970C 8H Q | 1473X | 746 | 20 | 154 | um | micrograph746.tif | spheroidite | 39 | 39
343 | C | 800 | 85 | H | 2 | Q | SE | AC1 800C 85H Q |  | 747 | 2 | 103 | um | micrograph747.tif | spheroidite | 18 | 18
344 | C | 970 | 90 | M | 2 | FC | SE | AC1 970C 90M 65C 4H FC | 982x | 749 | 20 | 103 | um | micrograph749.tif | pearlite+spheroidite | 31 | 31
345 | C | 970 | 24 | H | 2 | FC | SE | AC1 970C 24H FC | 344x | 754 | 50 | 90 | um | micrograph754.tif | sample | 30 | 30
346 | C | 970 | 90 | M | 2 | Q | BSE | AC1 970C 90M Q |  | 756 | 2 | 83 | um | micrograph756.tif | spheroidite | 33 | 33
347 | C | 800 | 24 | H | 2 | Q | SE | AC1 800C 24H Q |  | 762 | 2 | 103 | um | micrograph762.tif | spheroidite | 6 | 6
348 | C | 970 | 8 | H | 2 | Q | SE | AC1 970C 8H Q | 982x | 764 | 20 | 103 | um | micrograph764.tif | spheroidite | 39 | 39
349 | C | 800 | 85 | H | 2 | Q | SE | AC1 800C 85H Q | 1964X | 772 | 10 | 103 | um | micrograph772.tif | spheroidite | 18 | 18
351 | C | 970 | 90 | M | 2 | Q | SE | AC1 970C 90M Q | 4910X | 776 | 5 | 129 | um | micrograph776.tif | spheroidite | 33 | 33
353 | C | 1100 | 1 | H | 2 | 650-1H | SE | AC1 1100C 1H 650C 1H | 491x | 779 | 50 | 129 | um | micrograph779.tif | pearlite+spheroidite | 5 | 5
354 | C | 970 | 90 | M | 2 | Q | BSE | AC1 970C 90M Q | 98x | 791 | 200 | 103 | um | micrograph791.tif | network | 40 | 40
355 | C | 900 | 90 | M | 2 | Q | SE | AC1 900C 90M Q | 491x | 811 | 50 | 129 | um | micrograph811.tif | spheroidite+widmanstatten | 19 | 19
356 | C | 800 | 5 | M | 2 | Q | SE | AC1 800C 5M Q | 4910X | 814 | 5 | 129 | um | micrograph814.tif | pearlite | 15 | 15
357 | C | 1000 | 5 | M | 2 | Q | SE | AC1 1000C 5M Q | 344x | 816 | 50 | 90 | um | micrograph816.tif | spheroidite+widmanstatten | 4 | 4
358 | C | 800 | 90 | M | 2 | Q | SE | AC1 800C 90M Q | 98x | 820 | 200 | 103 | um | micrograph820.tif | network | 12 | 12
359 | C | 970 | 90 | M | 2 | Q | SE | AC1 970C 90M Q |  | 821 | 2 | 67 | um | micrograph821.tif | spheroidite+widmanstatten | 32 | 32
360 | C | 970 | 5 | M | 2 | FC | SE | AC1 970 5M FC | 147x | 823 | 200 | 154 | um | micrograph823.tif | sample | 34 | 34
361 | C | 800 | 85 | H | 2 | Q | SE | AC1 800C 85H Q |  | 831 | 2 | 103 | um | micrograph831.tif | spheroidite | 18 | 18
362 | C | 970 | 90 | M | 2 | Q | SE | AC1 970C 90M Q | 982x | 832 | 20 | 103 | um | micrograph832.tif | spheroidite+widmanstatten | 40 | 40
363 | C | 800 | 5 | M | 2 | Q | SE | AC1 800C 5M Q | 7856X | 833 | 2 | 83 | um | micrograph833.tif | pearlite | 8 | 8
364 | C | 970 | 90 | M | 2 | FC | BSE | AC1 970C 90M FC | 98x | 834 | 200 | 103 | um | micrograph834.tif | sample | 35 | 35
365 | C | 970 | 90 | M | 2 | AR | SE | AC1 970C 90M AR | 98X | 841 | 200 | 103 | um | micrograph841.tif | network | 29 | 29
366 | C | 970 | 90 | M | 2 | FC | SE | AC1 970C 90M 65C 4H FC | 982x | 846 | 20 | 103 | um | micrograph846.tif | quality | 31 | 31
367 | C | 700 | 5 | M | 2 | Q | SE | AC1 700C 5M Q |  | 850 | 2 | 83 | um | micrograph850.tif | pearlite | 9 | 9
368 | C | 970 | 24 | H | 2 | Q | SE | AC1 970C 24H Q | 3437x | 854 | 5 | 90 | um | micrograph854.tif | spheroidite | 24 | 24
369 | C | 800 | 8 | H | 2 | Q | SE | AC1 800C 8H Q | 4910X | 858 | 5 | 129 | um | micrograph858.tif | spheroidite | 16 | 16
370 | C | 800 | 24 | H | 2 | Q | SE | AC1 800C 24H Q |  | 859 | 2 | 103 | um | micrograph859.tif | spheroidite | 6 | 6
371 | C | 970 | 5 | M | 2 | FC | SE | AC1 970 5M FC | 1964X | 862 | 10 | 103 | um | micrograph862.tif | spheroidite+widmanstatten | 34 | 34
372 | C | 970 | 90 | M | 2 | Q | SE | AC1 970C 90M Q | 1964X | 864 | 10 | 103 | um | micrograph864.tif | spheroidite | 40 | 40
373 | C | 970 | 90 | M | 2 | FC | SE | AC1 970C 90M FC | 246x | 865 | 100 | 129 | um | micrograph865.tif | network | 35 | 35
374 | C | 900 | 3 | H | 2 | Q | SE | AC1 900C 3H Q | 982x | 867 | 20 | 103 | um | micrograph867.tif | spheroidite | 21 | 21
375 | C | 800 | 24 | H | 2 | Q | SE | AC1 800C 24H Q |  | 869 | 2 | 103 | um | micrograph869.tif | quality | 6 | 6
376 | C | 1100 | 1 | H | 2 | 650-1H | SE | AC1 1100C 1H 650C 1H | 982x | 871 | 20 | 103 | um | micrograph871.tif | pearlite+spheroidite | 5 | 5
377 | C | 900 | 90 | M | 2 | Q | SE | AC1 900C 90M Q | 982x | 873 | 20 | 103 | um | micrograph873.tif | spheroidite+widmanstatten | 23 | 23
379 | C | 970 | 90 | M | 2 | FC | SE | AC1 970C 90M FC | 4910X | 878 | 5 | 129 | um | micrograph878.tif | quality | 35 | 35
380 | C | 970 | 90 | M | 2 | Q | SE | AC1 970C 90M Q | 1473X | 881 | 20 | 154 | um | micrograph881.tif | spheroidite+widmanstatten | 32 | 32
381 | C | 900 | 3 | H | 2 | Q | SE | AC1 900C 3H Q | 1964X | 883 | 10 | 103 | um | micrograph883.tif | spheroidite | 21 | 21
382 | C | 1000 | 5 | M | 2 | Q | SE | AC1 1000C 5M Q | 491x | 884 | 50 | 129 | um | micrograph884.tif | spheroidite+widmanstatten | 4 | 4
383 | C | 800 | 8 | H | 2 | Q | SE | AC 800C 8H Q |  | 885 | 2 | 103 | um | micrograph885.tif | spheroidite | 2 | 2
384 | C | 800 | 8 | H | 2 | Q | SE | AC1 800C 8H Q | 1178X | 887 | 20 | 124 | um | micrograph887.tif | spheroidite | 16 | 16
385 | C | 970 | 90 | M | 2 | Q | SE | AC1 970C 90M Q | 4910X | 888 | 5 | 129 | um | micrograph888.tif | spheroidite | 40 | 40
386 | C | 970 | 24 | H | 2 | Q | SE | AC1 970C 24H Q | 786x | 889 | 20 | 83 | um | micrograph889.tif | spheroidite | 24 | 24
387 | C | 970 | 5 | M | 2 | FC | SE | AC1 970 5M FC | 2455X | 890 | 10 | 129 | um | micrograph890.tif | spheroidite+widmanstatten | 34 | 34
388 | C | 970 | 90 | M | 2 | FC | BSE | AC1 970C 90M FC | 1178X | 892 | 20 | 124 | um | micrograph892.tif | quality | 35 | 35
389 | C | 1000 | 5 | M | 2 | Q | SE | AC1 1000C 5M Q | 1964X | 893 | 10 | 103 | um | micrograph893.tif | spheroidite+widmanstatten | 4 | 4
390 | C | 900 | 90 | M | 2 | Q | SE | AC1 900C 90M Q | 1964X | 894 | 10 | 103 | um | micrograph894.tif | spheroidite | 23 | 23
391 | C | 970 | 24 | H | 2 | Q | SE | AC1 970C 24H Q | 491x | 905 | 50 | 129 | um | micrograph905.tif | spheroidite+widmanstatten | 25 | 25
392 | C | 900 | 24 | H | 2 | Q | SE | AC1 900C 24H Q | 982x | 906 | 20 | 103 | um | micrograph906.tif | spheroidite | 20 | 20
393 | C | 970 | 8 | H | 2 | Q | SE | AC1 970C 8H Q | 982x | 907 | 20 | 103 | um | micrograph907.tif | spheroidite | 28 | 28
394 | C | 900 | 90 | M | 2 | Q | SE | AC1 900C 90M Q | 982x | 912 | 20 | 103 | um | micrograph912.tif | spheroidite | 23 | 23
396 | C | 970 | 8 | H | 2 | Q | SE | AC1 970C 8H Q | 982x | 914 | 20 | 103 | um | micrograph914.tif | spheroidite | 39 | 39
397 | C | 970 | 8 | H | 2 | Q | SE | AC1 970C 8H Q | 1473X | 915 | 20 | 154 | um | micrograph915.tif | spheroidite+widmanstatten | 28 | 28
398 | C | 970 | 3 | H | 2 | Q | SE | AC1 970C 3H Q | 982x | 917 | 20 | 103 | um | micrograph917.tif | spheroidite | 37 | 37
399 | C | 800 | 5 | M | 2 | Q | SE | AC1 800C 5M Q | 1964X | 920 | 10 | 103 | um | micrograph920.tif | pearlite | 15 | 15
400 | C | 970 | 90 | M | 2 | AR | SE | AC1 970C 90M AR | 98x | 921 | 200 | 103 | um | micrograph921.tif | network | 29 | 29
401 | C | 970 | 90 | M | 2 | Q | SE | AC1 970C 90M Q | 4910X | 928 | 5 | 129 | um | micrograph928.tif | pearlite | 40 | 40
402 | C | 970 | 5 | M | 2 | FC | SE | AC1 970 5M FC | 491x | 929 | 50 | 129 | um | micrograph929.tif | sample | 34 | 34
403 | C | 970 | 24 | H | 2 | Q | SE | AC1 970C 24H Q | 982x | 931 | 20 | 103 | um | micrograph931.tif | spheroidite | 36 | 36
404 | C | 800 | 3 | H | 2 | Q | SE | AC1 800C 3H Q | 1964X | 933 | 10 | 103 | um | micrograph933.tif | spheroidite | 7 | 7
405 | C | 900 | 90 | M | 2 | Q | SE | AC1 900C 90M Q | 982x | 935 | 20 | 103 | um | micrograph935.tif | spheroidite+widmanstatten | 23 | 23
406 | C | 800 | 3 | H | 2 | Q | SE | AC1 800C 3H Q | 4910X | 936 | 5 | 129 | um | micrograph936.tif | spheroidite | 14 | 14
407 | C | 800 | 8 | H | 2 | Q | SE | AC 800C 8H Q | 1964X | 939 | 10 | 103 | um | micrograph939.tif | spheroidite | 2 | 2
408 | C | 970 | 90 | M | 2 | Q | SE | AC1 970C 90M Q | 35x | 940 | 500 | 92 | um | micrograph940.tif | sample | 33 | 33
410 | C | 970 | 8 | H | 2 | Q | SE | AC1 970C 8H Q | 982x | 947 | 20 | 103 | um | micrograph947.tif | spheroidite | 39 | 39
411 | C | 900 | 3 | H | 2 | Q | SE | AC1 900C 3H Q | 1964X | 952 | 10 | 103 | um | micrograph952.tif | spheroidite | 21 | 21
412 | C | 970 | 5 | M | 2 | FC | SE | AC1 970 5M FC | 3437X | 955 | 5 | 90 | um | micrograph955.tif | spheroidite+widmanstatten | 34 | 34
413 | C | 970 | 24 | H | 2 | Q | SE | AC1 970C 24H Q | 1964X | 956 | 10 | 103 | um | micrograph956.png | spheroidite | 36 | 36
414 | C | 970 | 5 | M | 2 | FC | SE | AC1 970 5M FC | 98x | 959 | 200 | 103 | um | micrograph959.tif | network | 34 | 34
415 | C | 970 | 5 | M | 2 | FC | SE | AC1 970 5M FC | 246x | 965 | 100 | 129 | um | micrograph965.tif | network | 34 | 34
416 | C | 1000 | 5 | M | 2 | Q | SE | AC1 1000C 5M Q | 11785x | 967 | 2 | 124 | um | micrograph967.tif | spheroidite+widmanstatten | 4 | 4
417 | C | 900 | 24 | H | 2 | Q | SE | AC1 900C 24H Q | 982x | 970 | 20 | 103 | um | micrograph970.tif | spheroidite | 20 | 20
418 | C | 970 | 24 | H | 2 | Q | SE | AC1 970C 24H Q | 1473X | 974 | 20 | 154 | um | micrograph974.tif | spheroidite+widmanstatten | 25 | 25
419 | C | 970 | 5 | M | 2 | Q | SE | AC1 970C 5M Q | 1964X | 975 | 10 | 103 | um | micrograph975.tif | crack | 38 | 38
420 | C | 970 | 90 | M | 2 | FC | SE | AC1 970C 90M 65C 4H FC | 491x | 977 | 50 | 129 | um | micrograph977.tif | quality | 31 | 31
421 | C | 970 | 8 | H | 2 | Q | SE | AC1 970C 8H Q | 1473X | 986 | 20 | 154 | um | micrograph986.tif | spheroidite | 28 | 28
422 | C | 970 | 8 | H | 2 | Q | SE | AC1 970C 8H Q | 491x | 989 | 50 | 129 | um | micrograph989.tif | spheroidite+widmanstatten | 28 | 28
423 | C | 900 | 90 | M | 2 | Q | SE | AC1 900C 90M Q | 4910X | 990 | 5 | 129 | um | micrograph990.tif | spheroidite | 23 | 23
424 | C | 800 | 3 | H | 2 | Q | SE | AC1 800C 3H Q | 1964X | 991 | 10 | 103 | um | micrograph991.tif | spheroidite | 14 | 14
425 | C | 970 | 5 | M | 2 | FC | SE | AC1 970 5M FC | 3437X | 995 | 5 | 90 | um | micrograph995.tif | spheroidite | 34 | 34
426 | C | 1100 | 1 | H | 2 | 650-1H | SE | AC1 1100C 1H 650C 1H | 1964X | 997 | 10 | 103 | um | micrograph997.tif | pearlite+spheroidite | 5 | 5
427 | C | 800 | 8 | H | 2 | Q | SE | AC 800C 8H Q |  | 998 | 2 | 103 | um | micrograph998.tif | spheroidite | 2 | 2
428 | C | 970 | 48 | H | 2 | Q | SE | AC1 970C 48H Q | 98x | 999 | 200 | 103 | um | micrograph999.tif | network | 27 | 27
429 | C | 970 | 5 | M | 2 | Q | SE | AC1 970C 5M Q | 1964X | 1003 | 10 | 103 | um | micrograph1003.tif | spheroidite+widmanstatten | 38 | 38
430 | C | 970 | 5 | M | 2 | FC | SE | AC1 970 5M FC | 982x | 1005 | 20 | 103 | um | micrograph1005.tif | spheroidite+widmanstatten | 34 | 34
431 | C | 900 | 90 | M | 2 | Q | SE | AC1 900C 90M Q | 4910X | 1006 | 5 | 129 | um | micrograph1006.tif | spheroidite | 23 | 23
432 | C | 970 | 5 | M | 2 | FC | BSE | AC1 970 5M FC | 4910X | 1007 | 5 | 129 | um | micrograph1007.tif | quality | 34 | 34
433 | C | 970 | 90 | M | 2 | Q | BSE | AC1 970C 90M Q | 982x | 1008 | 20 | 103 | um | micrograph1008.tif | spheroidite | 33 | 33
434 | C | 970 | 5 | M | 2 | Q | SE | AC1 970C 5M Q | 4910X | 1013 | 5 | 129 | um | micrograph1013.tif | spheroidite | 38 | 38
435 | C | 800 | 8 | H | 2 | Q | SE | AC 800C 8H Q | 4910X | 1015 | 5 | 129 | um | micrograph1015.tif | spheroidite | 2 | 2
436 | C | 900 | 3 | H | 2 | Q | SE | AC1 900C 3H Q | 982x | 1017 | 20 | 103 | um | micrograph1017.tif | spheroidite | 21 | 21
437 | C | 970 | 90 | M | 2 | Q | SE | AC1 970C 90M Q | 1964X | 1018 | 10 | 103 | um | micrograph1018.tif | spheroidite | 33 | 33
438 | C | 970 | 5 | M | 2 | FC | SE | AC1 970 5M FC | 98x | 1019 | 200 | 103 | um | micrograph1019.tif | network | 34 | 34
439 | C | 800 | 90 | M | 2 | Q | SE | AC1 800C 90M Q | 1964X | 1020 | 10 | 103 | um | micrograph1020.tif | spheroidite | 12 | 12
441 | C | 970 | 90 | M | 2 | Q | SE | AC1 970C 90M Q | 1964X | 1022 | 10 | 103 | um | micrograph1022.png | spheroidite | 40 | 40
442 | C | 970 | 90 | M | 2 | Q | BSE | AC1 970C 90M Q | 1964X | 1027 | 10 | 103 | um | micrograph1027.tif | spheroidite | 33 | 33
443 | C | 800 | 8 | H | 2 | Q | SE | AC1 800C 8H Q | 1964X | 1028 | 10 | 103 | um | micrograph1028.tif | spheroidite | 16 | 16
444 | C | 800 | 3 | H | 2 | Q | SE | AC1 800C 3H Q | 4910X | 1031 | 5 | 129 | um | micrograph1031.tif | spheroidite | 7 | 7
445 | C | 970 | 3 | H | 2 | Q |  | AC1 970C 3H Q | 1964X | 1032 | 10 | 103 | um | micrograph1032.png | spheroidite | 37 | 37
447 | C | 1000 | 5 | M | 2 | Q |  | AC1 1000C 5M Q | 49X | 1035 | 500 | 129 | um | micrograph1035.tif | network | 4 | 4
448 | C | 800 | 85 | H | 2 | Q | SE | AC1 800C 85H Q | 982x | 1038 | 20 | 103 | um | micrograph1038.tif | spheroidite | 17 | 17
449 | C | 970 | 24 | H | 2 | Q | SE | AC1 970C 24H Q | 1964X | 1045 | 10 | 103 | um | micrograph1045.png | spheroidite | 36 | 36
450 | C | 970 | 24 | H | 2 | Q | SE | AC1 970C 24H Q | 98X | 1049 | 200 | 103 | um | micrograph1049.tif | network | 25 | 25
451 | C | 970 | 90 | M | 2 | AR | SE | AC1 970C 90M AR | 3437X | 1052 | 5 | 90 | um | micrograph1052.tif | spheroidite | 29 | 29
452 | C | 970 | 8 | H | 2 | Q | SE | AC1 970C 8H Q | 1473X | 1054 | 20 | 154 | um | micrograph1054.tif | spheroidite | 28 | 28
453 | C | 970 | 24 | H | 2 | Q | SE | AC1 970C 24H Q | 1964X | 1056 | 10 | 103 | um | micrograph1056.png | spheroidite | 36 | 36
454 | C | 970 | 5 | M | 2 | FC | SE | AC1 970 5M FC | 4910X | 1057 | 5 | 129 | um | micrograph1057.tif | spheroidite+widmanstatten | 34 | 34
455 | C | 970 | 3 | H | 2 | Q | SE | AC1 970C 3H Q | 982x | 1058 | 20 | 103 | um | micrograph1058.tif | spheroidite | 37 | 37
456 | C | 800 | 85 | H | 2 | Q | SE | AC1 800C 85H Q | 1964X | 1059 | 10 | 103 | um | micrograph1059.tif | spheroidite | 17 | 17
457 | C | 970 | 3 | H | 2 | Q | SE | AC1 970C 3H Q | 982x | 1061 | 20 | 103 | um | micrograph1061.tif | spheroidite | 37 | 37
458 | C | 900 | 5 | M | 2 | Q | SE | AC1 900C 5M Q | 1964X | 1063 | 10 | 103 | um | micrograph1063.tif | spheroidite+widmanstatten | 22 | 22
459 | C | 1100 | 1 | H | 2 | 650-1H | SE | AC1 1100C 1H 650C 1H | 4910X | 1068 | 5 | 129 | um | micrograph1068.tif | pearlite+spheroidite | 5 | 5
460 | C | 970 | 5 | M | 2 | FC | SE | AC1 970 5M FC | 246x | 1069 | 100 | 129 | um | micrograph1069.tif | sample | 34 | 34
461 | C | 970 | 90 | M | 2 | Q | SE | AC1 970C 90M Q |  | 1070 | 20 | 124 | um | micrograph1070.tif | quality | 33 | 33
462 | C | 970 | 90 | M | 2 | FC | SE | AC1 970C 90M 65C 4H FC | 98x | 1072 | 200 | 103 | um | micrograph1072.tif | network | 31 | 31
464 | C | 970 | 24 | H | 2 | Q | SE | AC1 970C 24H Q | 98X | 1075 | 200 | 103 | um | micrograph1075.tif | network | 25 | 25
465 | C | 800 | 5 | M | 2 | Q | SE | AC1 800C 5M Q | 491x | 1078 | 50 | 129 | um | micrograph1078.tif | pearlite+widmanstatten | 8 | 8
466 | C | 970 | 90 | M | 2 | Q | SE | AC1 970C 90M Q | 638x | 1085 | 20 | 67 | um | micrograph1085.tif | quality | 33 | 33
467 | C | 970 | 24 | H | 2 | FC | BSE | AC1 970C 24H FC | 18x | 1088 | 1 | 93 | mm | micrograph1088.tif | sample | 30 | 30
468 | C | 970 | 24 | H | 2 | FC | BSE | AC1 970C 24H FC |  | 1089 | 500 | 129 | um | micrograph1089.tif | sample | 30 | 30
469 | C | 800 | 3 | H | 2 | Q | SE | AC1 800C 3H Q | 982x | 1092 | 20 | 103 | um | micrograph1092.tif | spheroidite | 14 | 14
470 | C | 970 | 5 | M | 2 | Q | SE | AC1 970C 5M Q | 1964X | 1093 | 10 | 103 | um | micrograph1093.tif | spheroidite+widmanstatten | 38 | 38
471 | C | 970 | 3 | H | 2 | Q |  | AC1 970C 3H Q | 1473X | 1094 | 20 | 154 | um | micrograph1094.tif | spheroidite | 26 | 26
472 | C | 800 | 24 | H | 2 | Q | SE | AC1 800C 24H Q |  | 1096 | 2 | 103 | um | micrograph1096.tif | spheroidite | 6 | 6
473 | C | 900 | 90 | M | 2 | Q | SE | AC1 900C 90M Q | 1964X | 1098 | 10 | 103 | um | micrograph1098.tif | spheroidite | 23 | 23
474 | C | 800 | 85 | H | 2 | Q | SE | AC1 800C 85H Q | 1964X | 1103 | 10 | 103 | um | micrograph1103.tif | spheroidite | 18 | 18
475 | C | 700 | 5 | M | 2 | Q | SE | AC1 700C 5M Q | 982x | 1104 | 20 | 103 | um | micrograph1104.tif | pearlite+widmanstatten | 9 | 9
476 | C | 800 | 8 | H | 2 | Q | SE | AC1 800C 8H Q | 1964X | 1105 | 10 | 103 | um | micrograph1105.tif | spheroidite | 16 | 16
477 | C | 700 | 5 | M | 2 | Q | SE | AC1 700C 5M Q |  | 1106 | 2 | 103 | um | micrograph1106.tif | pearlite | 9 | 9
478 | C | 900 | 90 | M | 2 | Q | SE | AC1 900C 90M Q | 98x | 1109 | 200 | 103 | um | micrograph1109.tif | network | 19 | 19
479 | C | 800 | 3 | H | 2 | Q | SE | AC1 800C 3H Q | 4910X | 1110 | 5 | 129 | um | micrograph1110.tif | crack | 14 | 14
480 | C | 800 | 8 | H | 2 | Q | SE | AC 800C 8H Q | 1964X | 1112 | 10 | 103 | um | micrograph1112.tif | spheroidite | 2 | 2
481 | C | 970 | 24 | H | 2 | Q | SE | AC1 970C 24H Q | 1964X | 1117 | 10 | 103 | um | micrograph1117.tif | spheroidite | 25 | 25
482 | C | 800 | 24 | H | 2 | Q | SE | AC1 800C 24H Q |  | 1120 | 2 | 83 | um | micrograph1120.tif | spheroidite | 6 | 6
483 | C | 800 | 3 | H | 2 | Q | SE | AC1 800C 3H Q | 4910X | 1127 | 5 | 129 | um | micrograph1127.tif | spheroidite | 7 | 7
484 | C | 970 | 3 | H | 2 | Q | SE | AC1 970C 3H Q | 98X | 1128 | 200 | 103 | um | micrograph1128.tif | network | 37 | 37
485 | C | 970 | 90 | M | 2 | Q | SE | AC1 970C 90M Q | 491x | 1129 | 50 | 129 | um | micrograph1129.tif | spheroidite+widmanstatten | 33 | 33
487 | C | 970 | 8 | H | 2 | Q | SE | AC1 970C 8H Q | 3437X | 1136 | 5 | 90 | um | micrograph1136.tif | spheroidite | 28 | 28
488 | C | 800 | 90 | M | 2 | Q | SE | AC1 800C 900C 970C 90M Q | 4910x | 1138 | 5 | 129 | um | micrograph1138.tif | spheroidite | 11 | 11
489 | C | 970 | 8 | H | 2 | Q | SE | AC1 970C 8H Q | 1964X | 1139 | 10 | 103 | um | micrograph1139.png | spheroidite | 39 | 39
490 | C | 970 | 24 | H | 2 | Q | SE | AC1 970C 24H Q | 1964X | 1140 | 10 | 103 | um | micrograph1140.png | spheroidite | 36 | 36
491 | C | 970 | 8 | H | 2 | Q | SE | AC1 970C 8H Q | 1964X | 1146 | 10 | 103 | um | micrograph1146.tif | spheroidite | 39 | 39
492 | C | 970 | 90 | M | 2 | Q | SE | AC1 970C 90M Q | 982x | 1150 | 20 | 103 | um | micrograph1150.tif | spheroidite | 33 | 33
493 | C | 970 | 24 | H | 2 | FC | SE | AC1 970C 24H FC |  | 1153 | 10 | 129 | um | micrograph1153.tif | sample | 30 | 30
494 | C | 970 | 90 | M | 2 | Q | SE | AC1 970C 90M Q | 491x | 1156 | 50 | 129 | um | micrograph1156.tif | spheroidite+widmanstatten | 32 | 32
495 | C | 970 | 24 | H | 2 | Q | BSE | AC1 970C 24H Q | 1473X | 1159 | 20 | 154 | um | micrograph1159.tif | spheroidite | 24 | 24
496 | C | 970 | 3 | H | 2 | Q | SE | AC1 970C 3H Q | 982x | 1161 | 20 | 103 | um | micrograph1161.tif | spheroidite | 37 | 37
497 | C | 700 | 5 | M | 2 | Q | SE | AC1 700C 5M Q | 118x | 1162 | 200 | 124 | um | micrograph1162.tif | network | 9 | 9
498 | C | 970 | 24 | H | 2 | Q | BSE | AC1 970C 24H Q | 1473X | 1163 | 20 | 154 | um | micrograph1163.tif | spheroidite | 24 | 24
499 | C | 970 | 90 | M | 2 | FC | BSE | AC1 970C 90M FC | 982x | 1164 | 20 | 103 | um | micrograph1164.tif | spheroidite | 35 | 35
500 | C | 800 | 90 | M | 2 | Q | SE | AC1 800C 900C 970C 90M Q | 982x | 1167 | 20 | 103 | um | micrograph1167.tif | spheroidite | 11 | 11
501 | C | 970 | 5 | M | 2 | FC | SE | AC1 970 5M FC | 147x | 1169 | 200 | 154 | um | micrograph1169.tif | sample | 34 | 34
504 | C | 1000 | 5 | M | 2 | Q | SE | AC1 1000C 5M Q | 19641x | 1173 | 1 | 103 | um | micrograph1173.tif | spheroidite | 4 | 4
505 | C | 970 | 3 | H | 2 | Q | SE | AC1 970C 3H Q | 982x | 1176 | 20 | 103 | um | micrograph1176.tif | spheroidite | 37 | 37
506 | C | 970 | 8 | H | 2 | Q | SE | AC1 970C 8H Q | 982x | 1180 | 20 | 103 | um | micrograph1180.tif | spheroidite | 39 | 39
508 | C | 970 | 24 | H | 2 | Q | BSE | AC1 970C 24H Q | 118x | 1182 | 200 | 124 | um | micrograph1182.tif | network | 24 | 24
509 | C | 970 | 90 | M | 2 | AR | SE | AC1 970C 90M AR | 3437X | 1183 | 5 | 90 | um | micrograph1183.tif | spheroidite | 29 | 29
511 | C | 970 | 90 | M | 2 | Q | SE | AC1 970C 90M Q | 982x | 1185 | 20 | 103 | um | micrograph1185.tif | spheroidite | 33 | 33
512 | C | 970 | 3 | H | 2 | Q | SE | AC1 970C 3H Q | 982x | 1186 | 20 | 103 | um | micrograph1186.tif | spheroidite | 37 | 37
513 | C | 800 | 8 | H | 2 | Q | SE | AC1 800C 8H Q | 4910X | 1188 | 5 | 129 | um | micrograph1188.tif | spheroidite | 16 | 16
514 | C | 970 | 3 | H | 2 | Q | SE | AC1 970C 3H Q | 982x | 1189 | 20 | 103 | um | micrograph1189.tif | spheroidite | 37 | 37
515 | C | 900 | 5 | M | 2 | Q | SE | AC1 900C 5M Q | 4910X | 1190 | 5 | 129 | um | micrograph1190.tif | quality | 22 | 22
516 | C | 800 | 85 | H | 2 | Q | SE | AC1 800C 85H Q | 4910X | 1192 | 5 | 129 | um | micrograph1192.tif | spheroidite | 18 | 18
517 | C | 970 | 48 | H | 2 | Q | SE | AC1 970C 48H Q | 982x | 1193 | 20 | 103 | um | micrograph1193.tif | spheroidite | 27 | 27
518 | C | 970 | 5 | M | 2 | FC | SE | AC1 970 5M FC | 4910X | 1194 | 5 | 129 | um | micrograph1194.tif | quality | 34 | 34
519 | C | 970 | 3 | H | 2 | Q |  | AC1 970C 3H Q | 1964X | 1195 | 10 | 103 | um | micrograph1195.png | spheroidite | 37 | 37
520 | C | 800 | 24 | H | 2 | Q | SE | AC1 800C 24H Q | 4910X | 1196 | 5 | 129 | um | micrograph1196.tif | spheroidite | 6 | 6
521 | C | 800 | 24 | H | 2 | Q | SE | AC1 800C 24H Q |  | 1197 | 2 | 83 | um | micrograph1197.tif | spheroidite | 6 | 6
522 | C | 970 | 90 | M | 2 | Q | SE | AC1 970C 90M Q | 3437X | 1199 | 5 | 90 | um | micrograph1199.tif | spheroidite | 40 | 40
523 | C | 970 | 90 | M | 2 | Q | SE | AC1 970C 90M Q | 1964X | 1200 | 10 | 103 | um | micrograph1200.png | spheroidite | 40 | 40
524 | C | 970 | 24 | H | 2 | Q | BSE | AC1 970C 24H Q | 3437x | 1201 | 5 | 90 | um | micrograph1201.tif | spheroidite | 24 | 24
525 | C | 970 | 24 | H | 2 | Q | SE | AC1 970C 24H Q | 982x | 1202 | 20 | 103 | um | micrograph1202.tif | spheroidite | 36 | 36
526 | C | 900 | 90 | M | 2 | Q | SE | AC1 900C 90M Q | 1964X | 1205 | 10 | 103 | um | micrograph1205.tif | spheroidite | 23 | 23
527 | C | 1100 | 1 | H | 2 | 650-1H | SE | AC1 1100C 1H 650C 1H | 1964X | 1206 | 10 | 103 | um | micrograph1206.tif | pearlite+spheroidite | 5 | 5
528 | C | 970 | 90 | M | 2 | FC | BSE | AC1 970C 90M FC | 246x | 1207 | 100 | 129 | um | micrograph1207.tif | spheroidite | 35 | 35
530 | C | 970 | 3 | H | 2 | Q | SE | AC1 970C 3H Q | 98X | 1210 | 200 | 103 | um | micrograph1210.tif | network | 37 | 37
531 | C | 800 | 5 | M | 2 | Q | SE | AC1 800C 5M Q | 246x | 1214 | 100 | 129 | um | micrograph1214.tif | pearlite+widmanstatten | 8 | 8
532 | C | 800 | 5 | M | 2 | Q | SE | AC1 800C 5M Q | 982x | 1215 | 20 | 103 | um | micrograph1215.tif | pearlite+widmanstatten | 8 | 8
533 | C | 970 | 3 | H | 2 | Q |  | AC1 970C 3H Q | 98x | 1217 | 200 | 103 | um | micrograph1217.png | network | 37 | 37
534 | C | 970 | 90 | M | 2 | FC | SE | AC1 970C 90M FC | 1178X | 1218 | 20 | 124 | um | micrograph1218.tif | spheroidite+widmanstatten | 35 | 35
535 | C | 970 | 3 | H | 2 | Q | SE | AC1 970C 3H Q | 982x | 1219 | 20 | 103 | um | micrograph1219.tif | spheroidite+widmanstatten | 37 | 37
536 | C | 970 | 5 | M | 2 | FC | SE | AC1 970 5M FC | 491x | 1222 | 50 | 129 | um | micrograph1222.tif | quality | 34 | 34
537 | C | 970 | 90 | M | 2 | Q | SE | AC1 970C 90M Q | 1964X | 1223 | 10 | 103 | um | micrograph1223.tif | spheroidite | 40 | 40
539 | C | 900 | 90 | M | 2 | Q | SE | AC1 900C 90M Q | 1964X | 1232 | 10 | 103 | um | micrograph1232.tif | spheroidite | 23 | 23
540 | C | 800 | 3 | H | 2 | Q | SE | AC1 800C 3H Q | 4910X | 1234 | 5 | 129 | um | micrograph1234.tif | spheroidite | 7 | 7
542 | C | 970 | 5 | M | 2 | Q | SE | AC1 970C 5M Q | 1964X | 1239 | 10 | 103 | um | micrograph1239.tif | spheroidite | 38 | 38
543 | C | 970 | 5 | M | 2 | FC | SE | AC1 970 5M FC | 98x | 1240 | 200 | 103 | um | micrograph1240.tif | network | 34 | 34
544 | C | 1100 | 1 | H | 2 | 650-1H | SE | AC1 1100C 1H 650C 1H | 491x | 1243 | 50 | 129 | um | micrograph1243.tif | pearlite+spheroidite | 5 | 5
545 | C | 800 | 3 | H | 2 | Q | SE | AC1 800C 3H Q | 4910X | 1248 | 5 | 129 | um | micrograph1248.tif | spheroidite | 7 | 7
546 | C | 970 | 90 | M | 2 | AR | SE | AC1 970C 90M AR | 1964X | 1249 | 10 | 103 | um | micrograph1249.tif | spheroidite | 29 | 29
547 | C | 970 | 5 | M | 2 | FC | SE | AC1 970 5M FC | 3437X | 1252 | 5 | 90 | um | micrograph1252.tif | spheroidite+widmanstatten | 34 | 34
548 | C | 970 | 90 | M | 2 | Q | SE | AC1 970C 90M Q | 1964X | 1256 | 10 | 103 | um | micrograph1256.tif | spheroidite | 33 | 33
549 | C | 900 | 3 | H | 2 | Q | SE | AC1 900C 3H Q | 1178X | 1257 | 20 | 124 | um | micrograph1257.tif | spheroidite | 21 | 21
550 | C | 900 | 24 | H | 2 | Q | SE | AC1 900C 24H Q | 982x | 1261 | 20 | 103 | um | micrograph1261.tif | spheroidite+widmanstatten | 20 | 20
551 | C | 1000 | 5 | M | 2 | Q | SE | AC1 1000C 5M Q |  | 1262 | 10 | 129 | um | micrograph1262.tif | spheroidite | 4 | 4
552 | C | 800 | 8 | H | 2 | Q | SE | AC 800C 8H Q | 4910X | 1265 | 5 | 129 | um | micrograph1265.tif | spheroidite | 2 | 2
553 | C | 800 | 90 | M | 2 | Q | SE | AC1 800C 90M Q | 246x | 1266 | 100 | 129 | um | micrograph1266.tif | network | 12 | 12
554 | C | 800 | 3 | H | 2 | Q | BSE | AC1 800C 3H Q | 98x | 1272 | 200 | 103 | um | micrograph1272.tif | network | 7 | 7
555 | C | 970 | 90 | M | 2 | Q | SE | AC1 970C 90M Q | 786x | 1273 | 20 | 83 | um | micrograph1273.tif | spheroidite | 33 | 33
557 | C | 970 | 90 | M | 2 | Q | SE | AC1 970C 90M Q | 982x | 1280 | 20 | 103 | um | micrograph1280.tif | spheroidite | 32 | 32
558 | C | 970 | 3 | H | 2 | Q | SE | AC1 970C 3H Q | 98X | 1283 | 200 | 103 | um | micrograph1283.tif | network | 37 | 37
559 | C | 970 | 24 | H | 2 | Q | SE | AC1 970C 24H Q | 982x | 1284 | 20 | 103 | um | micrograph1284.tif | spheroidite | 36 | 36
560 | C | 800 | 85 | H | 2 | Q | SE | AC1 800C 85H Q | 982x | 1285 | 20 | 103 | um | micrograph1285.tif | spheroidite | 17 | 17
561 | C | 970 | 24 | H | 2 | Q | BSE | AC1 970C 24H Q | 786x | 1288 | 20 | 83 | um | micrograph1288.tif | spheroidite | 24 | 24
562 | C | 970 | 90 | M | 2 | Q | SE | AC1 970C 90M Q | 1964X | 1289 | 10 | 103 | um | micrograph1289.tif | spheroidite | 40 | 40
564 | C | 970 | 90 | M | 2 | Q | SE | AC1 970C 90M Q | 98x | 1291 | 200 | 103 | um | micrograph1291.tif | network | 33 | 33
565 | C | 970 | 24 | H | 2 | Q | SE | AC1 970C 24H Q | 1964X | 1295 | 10 | 103 | um | micrograph1295.png | spheroidite | 36 | 36
566 | C | 970 | 5 | M | 2 | FC | SE | AC1 970 5M FC | 1178X | 1298 | 20 | 124 | um | micrograph1298.tif | spheroidite+widmanstatten | 34 | 34
567 | C | 800 | 5 | M | 2 | Q | SE | AC1 800C 5M Q | 7856X | 1300 | 2 | 83 | um | micrograph1300.tif | pearlite | 8 | 8
568 | C | 970 | 90 | M | 2 | FC | SE | AC1 970C 90M FC | 98X | 1302 | 200 | 103 | um | micrograph1302.tif | network | 35 | 35
569 | C | 970 | 24 | H | 2 | Q | SE | AC1 970C 24H Q | 1178X | 1304 | 20 | 124 | um | micrograph1304.tif | spheroidite | 24 | 24
570 | C | 900 | 3 | H | 2 | Q | SE | AC1 900C 3H Q | 1964X | 1306 | 10 | 103 | um | micrograph1306.tif | spheroidite | 21 | 21
571 | C | 970 | 8 | H | 2 | Q | SE | AC1 970C 8H Q | 98X | 1309 | 200 | 103 | um | micrograph1309.png | network | 39 | 39
572 | C | 970 | 90 | M | 2 | Q | SE | AC1 970C 90M Q | 491x | 1311 | 50 | 129 | um | micrograph1311.tif | spheroidite+widmanstatten | 32 | 32
573 | C | 970 | 5 | M | 2 | Q | SE | AC1 970C 5M Q | 4910X | 1312 | 5 | 129 | um | micrograph1312.tif | crack | 38 | 38
574 | C | 800 | 8 | H | 2 | Q | SE | AC 800C 8H Q | 4910X | 1318 | 5 | 129 | um | micrograph1318.tif | spheroidite | 2 | 2
575 | C | 970 | 24 | H | 2 | Q | BSE | AC1 970C 24H Q | 98x | 1321 | 200 | 103 | um | micrograph1321.tif | network | 24 | 24
576 | C | 800 | 24 | H | 2 | Q | SE | AC1 800C 24H Q | 1964X | 1322 | 10 | 103 | um | micrograph1322.tif | spheroidite | 6 | 6
577 | C | 970 | 3 | H | 2 | Q |  | AC1 970C 3H Q | 3437X | 1327 | 5 | 90 | um | micrograph1327.tif | spheroidite | 26 | 26
578 | C | 800 | 8 | H | 2 | Q | SE | AC 800C 8H Q | 1964X | 1329 | 10 | 103 | um | micrograph1329.tif | spheroidite | 2 | 2
579 | C | 970 | 90 | M | 2 | Q | SE | AC1 970C 90M Q | 1473X | 1330 | 20 | 154 | um | micrograph1330.tif | spheroidite | 32 | 32
580 | C | 970 | 8 | H | 2 | Q | SE | AC1 970C 8H Q | 1473X | 1331 | 20 | 154 | um | micrograph1331.tif | spheroidite+widmanstatten | 39 | 39
581 | C | 970 | 24 | H | 2 | FC |  | AC1 970C 24H FC | 18X | 1334 | 1 | 93 | mm | micrograph1334.tif | sample | 30 | 30
582 | C | 800 | 85 | H | 2 | Q | SE | AC1 800C 85H Q | 4910X | 1337 | 5 | 129 | um | micrograph1337.tif | spheroidite | 18 | 18
583 | C | 800 | 3 | H | 2 | Q | SE | AC1 800C 3H Q |  | 1339 | 2 | 67 | um | micrograph1339.tif | spheroidite | 14 | 14
584 | C | 800 | 3 | H | 2 | Q | BSE | AC1 800C 3H Q | 98X | 1344 | 200 | 103 | um | micrograph1344.tif | network | 7 | 7
585 | C | 970 | 5 | M | 2 | Q | SE | AC1 970C 5M Q | 4910X | 1346 | 5 | 129 | um | micrograph1346.tif | crack | 38 | 38
586 | C | 970 | 5 | M | 2 | FC | SE | AC1 970 5M FC | 98x | 1347 | 200 | 103 | um | micrograph1347.tif | network | 34 | 34
587 | C | 900 | 3 | H | 2 | Q | SE | AC1 900C 3H Q | 982x | 1348 | 20 | 103 | um | micrograph1348.tif | spheroidite | 21 | 21
588 | C | 970 | 90 | M | 2 | Q | SE | AC1 970C 90M Q | 1964X | 1349 | 10 | 103 | um | micrograph1349.tif | spheroidite | 40 | 40
589 | C | 970 | 90 | M | 2 | Q | SE | AC1 970C 90M Q | 98x | 1351 | 200 | 103 | um | micrograph1351.tif | network | 32 | 32
590 | C | 800 | 8 | H | 2 | Q | SE | AC1 800C 8H Q | 1964X | 1356 | 10 | 103 | um | micrograph1356.tif | spheroidite | 16 | 16
591 | C | 800 | 24 | H | 2 | Q | SE | AC1 800C 24H Q | 982x | 1359 | 20 | 103 | um | micrograph1359.tif | spheroidite | 13 | 13
592 | C | 970 | 3 | H | 2 | Q |  | AC1 970C 3H Q | 4910X | 1361 | 5 | 129 | um | micrograph1361.tif | spheroidite | 26 | 26
593 | C | 970 | 5 | M | 2 | FC | SE | AC1 970 5M FC | 1964X | 1367 | 10 | 103 | um | micrograph1367.tif | spheroidite+widmanstatten | 34 | 34
594 | C | 970 | 8 | H | 2 | Q | SE | AC1 970C 8H Q | 1964X | 1368 | 10 | 103 | um | micrograph1368.tif | spheroidite | 28 | 28
595 | C | 970 | 24 | H | 2 | FC | SE | AC1 970C 24H FC | 344x | 1369 | 50 | 90 | um | micrograph1369.tif | sample | 30 | 30
596 | C | 800 | 8 | H | 2 | Q | SE | AC 800C 8H Q | 1964X | 1372 | 10 | 103 | um | micrograph1372.tif | spheroidite | 2 | 2
597 | C | 970 | 8 | H | 2 | Q | SE | AC1 970C 8H Q | 98X | 1374 | 200 | 103 | um | micrograph1374.png | network | 39 | 39
598 | C | 970 | 24 | H | 2 | Q | SE | AC1 970C 24H Q | 982x | 1379 | 20 | 103 | um | micrograph1379.tif | spheroidite | 25 | 25
599 | C | 970 | 90 | M | 2 | Q | SE | AC1 970C 90M Q |  | 1385 | 2 | 83 | um | micrograph1385.tif | spheroidite | 33 | 33
600 | C | 800 | 85 | H | 2 | Q | SE | AC1 800C 85H Q |  | 1388 | 2 | 103 | um | micrograph1388.tif | spheroidite | 18 | 18
601 | C | 970 | 90 | M | 2 | Q | SE | AC1 970C 90M Q | 1964X | 1389 | 10 | 103 | um | micrograph1389.png | spheroidite | 40 | 40
602 | C | 800 | 24 | H | 2 | Q | SE | AC1 800C 24H Q | 1964X | 1391 | 10 | 103 | um | micrograph1391.tif | spheroidite | 13 | 13
603 | C | 970 | 24 | H | 2 | Q | SE | AC1 970C 24H Q | 982x | 1392 | 20 | 103 | um | micrograph1392.tif | spheroidite | 36 | 36
604 | C | 970 | 3 | H | 2 | Q | SE | AC1 970C 3H Q | 98X | 1394 | 200 | 103 | um | micrograph1394.tif | network | 37 | 37
605 | C | 970 | 90 | M | 2 | FC | SE | AC1 970C 90M 65C 4H FC | 98X | 1399 | 200 | 103 | um | micrograph1399.tif | network | 31 | 31
606 | C | 800 | 24 | H | 2 | Q | SE | AC1 800C 24H Q | 1964X | 1404 | 10 | 103 | um | micrograph1404.tif | spheroidite | 13 | 13
607 | C | 800 | 90 | M | 2 | Q | SE | AC1 800C 900C 970C 90M Q |  | 1405 | 100 | 103 | um | micrograph1405.tif | network | 11 | 11
608 | C | 970 | 90 | M | 2 | Q | SE | AC1 970C 90M Q | 4910X | 1407 | 5 | 129 | um | micrograph1407.tif | spheroidite | 32 | 32
609 | C | 800 | 24 | H | 2 | Q | SE | AC1 800C 24H Q | 98x | 1408 | 200 | 103 | um | micrograph1408.tif | network | 6 | 6
610 | C | 970 | 3 | H | 2 | Q | SE | AC1 970C 3H Q | 98X | 1409 | 200 | 103 | um | micrograph1409.tif | network | 37 | 37
611 | C | 800 | 24 | H | 2 | Q | SE | AC1 800C 24H Q | 982x | 1411 | 20 | 103 | um | micrograph1411.tif | spheroidite | 13 | 13
612 | C | 970 | 24 | H | 2 | Q | SE | AC1 970C 24H Q | 98x | 1412 | 200 | 103 | um | micrograph1412.png | network | 36 | 36
613 | C | 900 | 3 | H | 2 | Q | SE | AC1 900C 3H Q | 1964X | 1415 | 10 | 103 | um | micrograph1415.tif | spheroidite+widmanstatten | 21 | 21
614 | C | 970 | 90 | M | 2 | Q | SE | AC1 970C 90M Q | 3437X | 1422 | 5 | 90 | um | micrograph1422.tif | spheroidite | 40 | 40
615 | C | 800 | 24 | H | 2 | Q | SE | AC1 800C 24H Q | 982x | 1423 | 20 | 103 | um | micrograph1423.tif | spheroidite | 13 | 13
617 | C | 900 | 24 | H | 2 | Q | SE | AC1 900C 24H Q | 982x | 1426 | 20 | 103 | um | micrograph1426.tif | spheroidite | 20 | 20
618 | C | 970 | 24 | H | 2 | Q | SE | AC1 970C 24H Q | 982x | 1427 | 20 | 103 | um | micrograph1427.tif | spheroidite | 36 | 36
621 | C | 970 | 5 | M | 2 | FC | SE | AC1 970 5M FC | 4910X | 1435 | 5 | 129 | um | micrograph1435.tif | spheroidite+widmanstatten | 34 | 34
622 | C | 970 | 24 | H | 2 | FC | BSE | AC1 970C 24H FC | 1473X | 1439 | 20 | 154 | um | micrograph1439.tif | sample | 30 | 30
623 | C | 970 | 24 | H | 2 | Q | SE | AC1 970C 24H Q | 638x | 1440 | 20 | 67 | um | micrograph1440.tif | spheroidite | 25 | 25
624 | C | 970 | 90 | M | 2 | FC | SE | AC1 970C 90M 65C 4H FC | 3437X | 1441 | 5 | 90 | um | micrograph1441.tif | pearlite+spheroidite | 31 | 31
625 | C | 800 | 3 | H | 2 | Q | SE | AC1 800C 3H Q | 4910X | 1442 | 5 | 129 | um | micrograph1442.tif | crack | 14 | 14
626 | C | 970 | 90 | M | 2 | Q | SE | AC1 970C 90M Q | 49X | 1446 | 500 | 129 | um | micrograph1446.tif | network | 33 | 33
627 | C | 900 | 90 | M | 2 | Q | SE | AC1 900C 90M Q | 4910X | 1447 | 5 | 129 | um | micrograph1447.tif | spheroidite | 23 | 23
628 | C | 970 | 3 | H | 2 | Q | SE | AC1 970C 3H Q | 98X | 1454 | 200 | 103 | um | micrograph1454.tif | network | 37 | 37
629 | C | 970 | 90 | M | 2 | Q | SE | AC1 970C 90M Q | 3437X | 1456 | 5 | 90 | um | micrograph1456.tif | spheroidite | 40 | 40
630 | C | 970 | 90 | M | 2 | AR | SE | AC1 970C 90M AR | 491x | 1457 | 50 | 129 | um | micrograph1457.tif | spheroidite | 29 | 29
631 | C | 970 | 24 | H | 2 | Q | SE | AC1 970C 24H Q | 344x | 1461 | 50 | 90 | um | micrograph1461.tif | quality | 24 | 24
633 | C | 970 | 24 | H | 2 | Q | SE | AC1 970C 24H Q | 1964X | 1466 | 10 | 103 | um | micrograph1466.tif | spheroidite | 36 | 36
634 | C | 970 | 3 | H | 2 | Q | SE | AC1 970C 3H Q | 98x | 1468 | 200 | 103 | um | micrograph1468.tif | network | 26 | 26
635 | C | 900 | 3 | H | 2 | Q | SE | AC1 900C 3H Q | 982x | 1469 | 20 | 103 | um | micrograph1469.tif | spheroidite | 21 | 21
636 | C | 970 | 24 | H | 2 | FC | SE | AC1 970C 24H FC |  | 1471 | 10 | 129 | um | micrograph1471.tif | sample | 30 | 30
637 | C | 970 | 90 | M | 2 | Q | SE | AC1 970C 90M Q | 3437X | 1474 | 5 | 90 | um | micrograph1474.tif | spheroidite | 40 | 40
638 | C | 970 | 24 | H | 2 | FC | SE | AC1 970C 24H FC | 35x | 1476 | 500 | 92 | um | micrograph1476.tif | sample | 30 | 30
639 | C | 800 | 3 | H | 2 | Q | SE | AC1 800C 3H Q |  | 1482 | 2 | 103 | um | micrograph1482.tif | spheroidite | 14 | 14
640 | C | 970 | 8 | H | 2 | Q | SE | AC1 970C 8H Q | 982x | 1483 | 20 | 103 | um | micrograph1483.tif | spheroidite | 39 | 39
641 | C | 970 | 3 | H | 2 | Q |  | AC1 970C 3H Q | 98x | 1490 | 200 | 103 | um | micrograph1490.png | network | 37 | 37
642 | C | 970 | 90 | M | 2 | FC | SE | AC1 970C 90M FC | 638x | 1492 | 20 | 67 | um | micrograph1492.tif | spheroidite+widmanstatten | 35 | 35
643 | C | 970 | 90 | M | 2 | FC | SE | AC1 970C 90M 65C 4H FC | 246x | 1494 | 100 | 129 | um | micrograph1494.tif | sample | 31 | 31
644 | C | 970 | 90 | M | 2 | FC | SE | AC1 970C 90M 65C 4H FC |  | 1495 | 100 | 103 | um | micrograph1495.tif | sample | 31 | 31
645 | C | 970 | 90 | M | 2 | FC | SE | AC1 970C 90M FC |  | 1498 | 100 | 103 | um | micrograph1498.tif | sample | 35 | 35
646 | C | 970 | 90 | M | 2 | FC | SE | AC1 970C 90M FC | 6383X | 1499 | 2 | 67 | um | micrograph1499.tif | quality | 35 | 35
647 | C | 970 | 5 | M | 2 | FC | SE | AC1 970 5M FC | 7856X | 1500 | 2 | 83 | um | micrograph1500.tif | spheroidite+widmanstatten | 34 | 34
648 | C | 970 | 90 | M | 2 | FC | SE | AC1 970C 90M FC |  | 1503 | 2 | 103 | um | micrograph1503.tif | pearlite+spheroidite | 35 | 35
649 | C | 970 | 24 | H | 2 | Q | SE | AC1 970C 24H Q | 1964X | 1506 | 10 | 103 | um | micrograph1506.tif | spheroidite | 25 | 25
650 | C | 900 | 90 | M | 2 | Q | SE | AC1 900C 90M Q | 4910X | 1507 | 5 | 129 | um | micrograph1507.tif | spheroidite | 23 | 23
651 | C | 970 | 3 | H | 2 | Q | SE | AC1 970C 3H Q |  | 1510 | 100 | 103 | um | micrograph1510.tif | network | 26 | 26
652 | C | 800 | 24 | H | 2 | Q | SE | AC1 800C 24H Q | 4910X | 1515 | 5 | 129 | um | micrograph1515.tif | spheroidite | 6 | 6
653 | C | 970 | 8 | H | 2 | Q | SE | AC1 970C 8H Q | 982x | 1516 | 20 | 103 | um | micrograph1516.tif | spheroidite | 39 | 39
654 | C | 970 | 90 | M | 2 | Q | SE | AC1 970C 90M Q | 3437X | 1517 | 5 | 90 | um | micrograph1517.tif | spheroidite | 33 | 33
655 | C | 970 | 24 | H | 2 | Q | SE | AC1 970C 24H Q | 982x | 1518 | 20 | 103 | um | micrograph1518.tif | spheroidite | 24 | 24
656 | C | 900 | 24 | H | 2 | Q | SE | AC1 900C 24H Q | 1964X | 1520 | 10 | 103 | um | micrograph1520.tif | spheroidite | 20 | 20
657 | C | 970 | 24 | H | 2 | Q | BSE | AC1 970C 24H Q | 491x | 1521 | 50 | 129 | um | micrograph1521.tif | spheroidite | 24 | 24
658 | C | 970 | 5 | M | 2 | FC | SE | AC1 970 5M FC | 4910X | 1522 | 5 | 129 | um | micrograph1522.tif | spheroidite | 34 | 34
659 | C | 800 | 3 | H | 2 | Q | SE | AC1 800C 3H Q | 982x | 1524 | 20 | 103 | um | micrograph1524.tif | spheroidite | 14 | 14
660 | C | 970 | 90 | M | 2 | FC | SE | AC1 970C 90M 65C 4H FC | 147x | 1533 | 200 | 154 | um | micrograph1533.tif | sample | 31 | 31
661 | C | 970 | 90 | M | 2 | Q | SE | AC1 970C 90M Q | 638x | 1534 | 20 | 67 | um | micrograph1534.tif | sample | 40 | 40
662 | C | 800 | 8 | H | 2 | Q | SE | AC 800C 8H Q | 4910X | 1536 | 5 | 129 | um | micrograph1536.tif | spheroidite | 2 | 2
663 | C | 800 | 85 | H | 2 | Q | SE | AC1 800C 85H Q | 982x | 1538 | 20 | 103 | um | micrograph1538.tif | spheroidite | 17 | 17
664 | C | 970 | 5 | M | 2 | FC | SE | AC1 970 5M FC | 19641X | 1543 | 1 | 103 | um | micrograph1543.tif | spheroidite | 34 | 34
665 | C | 970 | 90 | M | 2 | FC | SE | AC1 970C 90M FC | 98X | 1548 | 200 | 103 | um | micrograph1548.tif | sample | 35 | 35
666 | C | 970 | 5 | M | 2 | FC | SE | AC1 970 5M FC | 3437X | 1549 | 5 | 90 | um | micrograph1549.tif | spheroidite+widmanstatten | 34 | 34
667 | C | 970 | 5 | M | 2 | Q | SE | AC1 970C 5M Q | 1178X | 1551 | 20 | 124 | um | micrograph1551.tif | spheroidite+widmanstatten | 38 | 38
668 | C | 970 | 3 | H | 2 | Q |  | AC1 970C 3H Q | 1473X | 1555 | 20 | 154 | um | micrograph1555.tif | spheroidite | 26 | 26
669 | C | 970 | 90 | M | 2 | Q | SE | AC1 970C 90M Q |  | 1556 | 10 | 129 | um | micrograph1556.tif | spheroidite | 32 | 32
670 | C | 970 | 3 | H | 2 | Q | SE | AC1 970C 3H Q | 98X | 1558 | 200 | 103 | um | micrograph1558.tif | network | 37 | 37
671 | C | 970 | 5 | M | 2 | FC | SE | AC1 970 5M FC | 2455X | 1560 | 10 | 129 | um | micrograph1560.tif | spheroidite+widmanstatten | 34 | 34
672 | C | 970 | 24 | H | 2 | Q | SE | AC1 970C 24H Q | 98X | 1561 | 200 | 103 | um | micrograph1561.tif | network | 25 | 25
673 | C | 970 | 90 | M | 2 | Q | SE | AC1 970C 90M Q | 4910X | 1562 | 5 | 129 | um | micrograph1562.tif | spheroidite | 32 | 32
675 | C | 970 | 90 | M | 2 | AR | SE | AC1 970C 90M AR | 79x | 1565 | 200 | 83 | um | micrograph1565.tif | network | 29 | 29
676 | C | 970 | 24 | H | 2 | Q | SE | AC1 970C 24H Q | 1964X | 1569 | 10 | 103 | um | micrograph1569.png | spheroidite | 36 | 36
677 | C | 970 | 24 | H | 2 | Q | SE | AC1 970C 24H Q | 1964X | 1571 | 10 | 103 | um | micrograph1571.png | spheroidite | 36 | 36
678 | C | 900 | 3 | H | 2 | Q | SE | AC1 900C 3H Q | 1964X | 1572 | 10 | 103 | um | micrograph1572.tif | spheroidite | 21 | 21
679 | C | 970 | 5 | M | 2 | FC | SE | AC1 970 5M FC | 638x | 1573 | 20 | 67 | um | micrograph1573.tif | spheroidite+widmanstatten | 34 | 34
680 | C | 900 | 90 | M | 2 | Q | SE | AC1 900C 90M Q | 1964X | 1579 | 10 | 103 | um | micrograph1579.tif | spheroidite | 23 | 23
681 | C | 800 | 85 | H | 2 | Q | SE | AC1 800C 85H Q | 1964X | 1580 | 10 | 103 | um | micrograph1580.tif | spheroidite | 18 | 18
682 | C | 970 | 90 | M | 2 | Q | SE | AC1 970C 90M Q | 982x | 1581 | 20 | 103 | um | micrograph1581.tif | spheroidite | 32 | 32
683 | C | 970 | 90 | M | 2 | FC | SE | AC1 970C 90M 65C 4H FC | 98X | 1583 | 200 | 103 | um | micrograph1583.tif | network | 31 | 31
684 | C | 970 | 5 | M | 2 | Q | SE | AC1 970C 5M Q | 982x | 1586 | 20 | 103 | um | micrograph1586.tif | spheroidite+widmanstatten | 38 | 38
685 | C | 970 | 24 | H | 2 | FC | SE | AC1 970C 24H FC | 344x | 1591 | 50 | 90 | um | micrograph1591.tif | sample | 30 | 30
689 | C | 970 | 3 | H | 2 | Q | SE | AC1 970C 3H Q | 491x | 1601 | 50 | 129 | um | micrograph1601.tif | spheroidite+widmanstatten | 26 | 26
690 | C | 970 | 3 | H | 2 | Q | BSE | AC1 970C 3H Q | 98x | 1603 | 200 | 103 | um | micrograph1603.tif | network | 37 | 37
691 | C | 800 | 5 | M | 2 | Q | SE | AC1 800C 5M Q | 7856X | 1605 | 2 | 83 | um | micrograph1605.tif | pearlite | 8 | 8
692 | C | 970 | 90 | M | 2 | Q | BSE | AC1 970C 90M Q | 638x | 1606 | 20 | 67 | um | micrograph1606.tif | sample | 40 | 40
693 | C | 970 | 90 | M | 2 | AR | SE | AC1 970C 90M AR | 1964X | 1607 | 10 | 103 | um | micrograph1607.tif | spheroidite | 29 | 29
694 | C | 900 | 24 | H | 2 | Q | SE | AC1 900C 24H Q | 982x | 1608 | 20 | 103 | um | micrograph1608.tif | spheroidite | 20 | 20
695 | C | 970 | 3 | H | 2 | Q |  | AC1 970C 3H Q | 638x | 1610 | 20 | 67 | um | micrograph1610.tif | spheroidite+widmanstatten | 26 | 26
696 | C | 970 | 3 | H | 2 | Q | SE | AC1 970C 3H Q | 1964X | 1611 | 10 | 103 | um | micrograph1611.tif | spheroidite | 37 | 37
697 | C | 1000 | 5 | M | 2 | Q | SE | AC1 1000C 5M Q | 1964X | 1613 | 10 | 103 | um | micrograph1613.tif | spheroidite | 4 | 4
698 | C | 970 | 24 | H | 2 | FC | SE | AC1 970C 24H FC | 35x | 1621 | 500 | 92 | um | micrograph1621.tif | sample | 30 | 30
699 | C | 800 | 3 | H | 2 | Q | SE | AC1 800C 3H Q | 4910X | 1623 | 5 | 129 | um | micrograph1623.tif | spheroidite | 7 | 7
700 | C | 800 | 3 | H | 2 | Q | SE | AC1 800C 3H Q | 4910X | 1624 | 5 | 129 | um | micrograph1624.tif | spheroidite | 14 | 14
701 | C | 800 | 85 | H | 2 | Q | SE | AC1 800C 85H Q | 4910X | 1626 | 5 | 129 | um | micrograph1626.tif | spheroidite | 18 | 18
702 | C | 970 | 90 | M | 2 | FC | SE | AC1 970C 90M 65C 4H FC | 98X | 1627 | 200 | 103 | um | micrograph1627.tif | network | 31 | 31
704 | C | 970 | 3 | H | 2 | Q |  | AC1 970C 3H Q | 1964X | 1633 | 10 | 103 | um | micrograph1633.png | spheroidite | 37 | 37
705 | C | 800 | 85 | H | 2 | Q | SE | AC1 800C 85H Q | 1964X | 1634 | 10 | 103 | um | micrograph1634.tif | spheroidite | 17 | 17
706 | C | 970 | 24 | H | 2 | Q | SE | AC1 970C 24H Q | 982x | 1637 | 20 | 103 | um | micrograph1637.tif | spheroidite | 36 | 36
707 | C | 970 | 90 | M | 2 | FC | SE | AC1 970C 90M 65C 4H FC | 1473X | 1640 | 20 | 154 | um | micrograph1640.tif | spheroidite | 31 | 31
708 | C | 970 | 90 | M | 2 | FC | SE | AC1 970C 90M 65C 4H FC | 1964X | 1644 | 10 | 103 | um | micrograph1644.tif | pearlite+spheroidite | 31 | 31
709 | C | 800 | 24 | H | 2 | Q | SE | AC1 800C 24H Q | 1964X | 1645 | 10 | 103 | um | micrograph1645.tif | spheroidite | 6 | 6
710 | C | 800 | 24 | H | 2 | Q | SE | AC1 800C 24H Q | 982x | 1648 | 20 | 103 | um | micrograph1648.tif | spheroidite | 13 | 13
711 | C | 970 | 24 | H | 2 | FC | SE | AC1 970C 24H FC | 246x | 1649 | 100 | 129 | um | micrograph1649.tif | sample | 30 | 30
712 | C | 970 | 3 | H | 2 | Q |  | AC1 970C 3H Q | 982x | 1651 | 20 | 103 | um | micrograph1651.tif | spheroidite | 26 | 26
713 | C | 970 | 24 | H | 2 | FC | SE | AC1 970C 24H FC | 3437X | 1652 | 5 | 90 | um | micrograph1652.tif | sample | 30 | 30
714 | C | 970 | 5 | M | 2 | Q | SE | AC1 970C 5M Q | 1964X | 1660 | 10 | 103 | um | micrograph1660.tif | crack | 38 | 38
715 | C | 970 | 90 | M | 2 | FC | SE | AC1 970C 90M 65C 4H FC | 3437X | 1662 | 5 | 90 | um | micrograph1662.tif | pearlite+spheroidite | 31 | 31
717 | C | 970 | 90 | M | 2 | Q | SE | AC1 970C 90M Q | 3437X | 1667 | 5 | 90 | um | micrograph1667.tif | spheroidite | 40 | 40
718 | C | 800 | 90 | M | 2 | Q | SE | AC1 800C 900C 970C 90M Q | 4910x | 1672 | 5 | 129 | um | micrograph1672.tif | spheroidite | 11 | 11
719 | C | 970 | 24 | H | 2 | FC | SE | AC1 970C 24H FC | 246x | 1673 | 100 | 129 | um | micrograph1673.tif | sample | 30 | 30
720 | C | 970 | 5 | M | 2 | FC | SE | AC1 970 5M FC | 7856X | 1675 | 2 | 83 | um | micrograph1675.tif | spheroidite+widmanstatten | 34 | 34
721 | C | 970 | 3 | H | 2 | Q |  | AC1 970C 3H Q | 1964X | 1676 | 10 | 103 | um | micrograph1676.png | spheroidite | 37 | 37
722 | C | 970 | 3 | H | 2 | Q |  | AC1 970C 3H Q | 1964X | 1677 | 10 | 103 | um | micrograph1677.tif | spheroidite | 26 | 26
723 | C | 970 | 8 | H | 2 | Q | SE | AC1 970C 8H Q | 982x | 1682 | 20 | 103 | um | micrograph1682.tif | spheroidite | 39 | 39
724 | C | 970 | 5 | M | 2 | FC | SE | AC1 970 5M FC | 4910X | 1686 | 5 | 129 | um | micrograph1686.tif | spheroidite | 34 | 34
725 | C | 800 | 85 | H | 2 | Q | SE | AC1 800C 85H Q | 1964X | 1689 | 10 | 103 | um | micrograph1689.tif | spheroidite | 18 | 18
726 | C | 970 | 24 | H | 2 | Q | SE | AC1 970C 24H Q | 982x | 1693 | 20 | 103 | um | micrograph1693.tif | spheroidite | 36 | 36
727 | C | 970 | 5 | M | 2 | Q | SE | AC1 970C 5M Q | 4910X | 1694 | 5 | 129 | um | micrograph1694.tif | spheroidite | 38 | 38
728 | C | 900 | 90 | M | 2 | Q | SE | AC1 900C 90M Q | 4910x | 1703 | 5 | 129 | um | micrograph1703.tif | spheroidite | 19 | 19
729 | C | 800 | 8 | H | 2 | Q | SE | AC 800C 8H Q | 1964X | 1707 | 10 | 103 | um | micrograph1707.tif | spheroidite | 2 | 2
730 | C | 970 | 90 | M | 2 | FC | SE | AC1 970C 90M FC | 98x | 1710 | 200 | 103 | um | micrograph1710.tif | network | 35 | 35
731 | C | 970 | 24 | H | 2 | Q | SE | AC1 970C 24H Q | 1473X | 1712 | 20 | 154 | um | micrograph1712.tif | spheroidite | 24 | 24
732 | C | 800 | 85 | H | 2 | Q | SE | AC1 800C 85H Q | 1964X | 1716 | 10 | 103 | um | micrograph1716.tif | spheroidite | 17 | 17
733 | C | 800 | 24 | H | 2 | Q | SE | AC1 800C 24H Q | 4910X | 1720 | 5 | 129 | um | micrograph1720.tif | spheroidite | 6 | 6
734 | C | 970 | 24 | H | 2 | Q | SE | AC1 970C 24H Q | 1473X | 1722 | 20 | 154 | um | micrograph1722.tif | spheroidite | 24 | 24
735 | C | 970 | 5 | M | 2 | FC | SE | AC1 970 5M FC | 3437X | 1726 | 5 | 90 | um | micrograph1726.tif | spheroidite+widmanstatten | 34 | 34
736 | C | 970 | 90 | M | 2 | Q | SE | AC1 970C 90M Q | 1964X | 1730 | 10 | 103 | um | micrograph1730.png | spheroidite | 40 | 40
737 | C | 700 | 5 | M | 2 | Q | SE | AC1 700C 5M Q |  | 1732 | 2 | 67 | um | micrograph1732.tif | pearlite | 9 | 9