## Sheet1
| anneal_temp_unit | anneal_temperature | anneal_time | anneal_time_unit | contributor_key | cool_method | detector | label | magnification | micrograph_id | micron_bar | micron_bar_px | micron_bar_units | path | primary_microconstituent | sample_id | sample_key
1 | C | 800 | 85 | H | 2 | Q | SE | AC1 800C 85H Q | 1964X | 2 | 10 | 103 | um | micrograph2.tif | spheroidite | 18 | 18
3 | C | 970 | 90 | M | 2 | FC | SE | AC1 970C 90M FC |  | 4 | 10 | 129 | um | micrograph4.tif | pearlite+spheroidite | 35 | 35
4 | C | 750 | 5 | M | 2 | Q | SE | AC1 750C 5M Q | 4910X | 5 | 5 | 129 | um | micrograph5.tif | pearlite | 10 | 10
5 | C | 970 | 90 | M | 2 | AR | SE | AC1 970C 90M AR | 1178X | 6 | 20 | 124 | um | micrograph6.tif | spheroidite | 29 | 29
6 | C | 970 | 90 | M | 2 | Q | SE | AC1 970C 90M Q | 982x | 7 | 20 | 103 | um | micrograph7.tif | spheroidite+widmanstatten | 40 | 40
7 | C | 970 | 90 | M | 2 | FC | SE | AC1 970C 90M 65C 4H FC |  | 8 | 100 | 103 | um | micrograph8.tif | network | 31 | 31
8 | C | 970 | 90 | M | 2 | FC | SE | AC1 970C 90M 65C 4H FC | 98x | 9 | 200 | 103 | um | micrograph9.tif | network | 31 | 31
9 | C | 970 | 8 | H | 2 | Q | SE | AC1 970C 8H Q | 1964X | 10 | 10 | 103 | um | micrograph10.png | spheroidite | 39 | 39
10 | C | 800 | 85 | H | 2 | Q | SE | AC1 800C 85H Q | 1964X | 11 | 10 | 103 | um | micrograph11.tif | spheroidite | 18 | 18
12 | C | 800 | 5 | M | 2 | Q | SE | AC1 800C 5M Q | 98x | 13 | 200 | 103 | um | micrograph13.tif | network | 8 | 8
15 | C | 970 | 24 | H | 2 | Q | SE | AC1 970C 24H Q | 4910x | 16 | 5 | 129 | um | micrograph16.tif |  | 24 | 24
17 | C | 970 | 8 | H | 2 | Q | SE | AC1 970C 8H Q | 98X | 18 | 200 | 103 | um | micrograph18.png | network | 39 | 39
18 | C | 800 | 3 | H | 2 | Q | SE | AC1 800C 3H Q | 982x | 19 | 20 | 103 | um | micrograph19.tif | crack | 14 | 14
21 | C | 970 | 24 | H | 2 | Q | SE | AC1 970C 24H Q | 982x | 22 | 20 | 103 | um | micrograph22.tif |  | 36 | 36
23 | C | 970 | 90 | M | 2 | Q | SE | AC1 970C 90M Q | 98x | 24 | 200 | 103 | um | micrograph24.tif | network | 33 | 33
25 | C | 1000 | 5 | M | 2 | Q | SE | AC1 1000C 5M Q | 1964X | 26 | 10 | 103 | um | micrograph26.tif | spheroidite+widmanstatten | 4 | 4
28 | C | 970 | 90 | M | 2 | FC | SE | AC1 970C 90M FC | 1473X | 29 | 20 | 154 | um | micrograph29.tif | spheroidite | 35 | 35
29 | C | 900 | 24 | H | 2 | Q | SE | AC1 900C 24H Q | 982x | 30 | 20 | 103 | um | micrograph30.tif | spheroidite | 20 | 20
31 | C | 970 | 24 | H | 2 | Q | SE | AC1 970C 24H Q | 982x | 32 | 20 | 103 | um | micrograph32.tif | spheroidite | 25 | 25
34 | C | 970 | 5 | M | 2 | FC | SE | AC1 970 5M FC | 98x | 35 | 200 | 103 | um | micrograph35.tif | network | 34 | 34
36 | C | 970 | 5 | M | 2 | Q | SE | AC1 970C 5M Q | 982x | 37 | 20 | 103 | um | micrograph37.tif | spheroidite+widmanstatten | 38 | 38
38 | C | 970 | 5 | M | 2 | FC | SE | AC1 970 5M FC | 982x | 39 | 20 | 103 | um | micrograph39.tif | spheroidite | 34 | 34
39 | C | 970 | 90 | M | 2 | FC | SE | AC1 970C 90M 65C 4H FC | 98X | 40 | 200 | 103 | um | micrograph40.tif | sample | 31 | 31
41 | C | 800 | 3 | H | 2 | Q | BSE | AC1 800C 3H Q | 98X | 42 | 200 | 103 | um | micrograph42.tif | network | 7 | 7
47 | C | 800 | 90 | M | 2 | Q | SE | AC1 800C 900C 970C 90M Q | 1964X | 48 | 10 | 103 | um | micrograph48.tif | spheroidite | 11 | 11
48 | C | 970 | 24 | H | 2 | Q | SE | AC1 970C 24H Q | 982x | 49 | 20 | 103 | um | micrograph49.tif | spheroidite | 36 | 36
52 | C | 970 | 90 | M | 2 | Q | SE | AC1 970C 90M Q | 1964X | 53 | 10 | 103 | um | micrograph53.tif | spheroidite | 32 | 32
53 | C | 970 | 24 | H | 2 | Q | SE | AC1 970C 24H Q | 982x | 54 | 20 | 103 | um | micrograph54.tif |  | 24 | 24
57 | C | 900 | 90 | M | 2 | Q | SE | AC1 900C 90M Q | 982x | 58 | 20 | 103 | um | micrograph58.tif | spheroidite+widmanstatten | 23 | 23
58 | C | 700 | 5 | M | 2 | Q | SE | AC1 700C 5M Q | 11785x | 59 | 2 | 124 | um | micrograph59.tif | pearlite | 9 | 9
59 | C | 970 | 90 | M | 2 | FC | SE | AC1 970C 90M FC | 98X | 60 | 200 | 103 | um | micrograph60.tif | network | 35 | 35
64 | C | 800 | 90 | M | 2 | Q | SE | AC1 800C 90M Q | 98x | 65 | 200 | 103 | um | micrograph65.tif | network | 12 | 12
66 | C | 800 | 8 | H | 2 | Q | SE | AC 800C 8H Q | 4910X | 67 | 5 | 129 | um | micrograph67.tif | spheroidite | 2 | 2
67 | C | 800 | 3 | H | 2 | Q | SE | AC1 800C 3H Q | 4910X | 68 | 5 | 129 | um | micrograph68.tif | spheroidite | 7 | 7
68 | C | 970 | 90 | M | 2 | FC | SE | AC1 970C 90M FC | 982x | 69 | 20 | 103 | um | micrograph69.tif | spheroidite | 35 | 35
69 | C | 800 | 3 | H | 2 | Q | BSE | AC1 800C 3H Q | 98x | 70 | 200 | 103 | um | micrograph70.tif | network | 7 | 7
71 | C | 970 | 3 | H | 2 | Q | SE | AC1 970C 3H Q | 98X | 72 | 200 | 103 | um | micrograph72.tif | network | 37 | 37
74 | C | 970 | 3 | H | 2 | Q | SE | AC1 970C 3H Q | 982x | 75 | 20 | 103 | um | micrograph75.tif | spheroidite | 37 | 37
75 | C | 800 | 24 | H | 2 | Q | SE | AC1 800C 24H Q | 1964X | 76 | 10 | 103 | um | micrograph76.tif | spheroidite | 6 | 6
76 | C | 970 | 90 | M | 2 | FC | SE | AC1 970C 90M 65C 4H FC | 1178X | 77 | 20 | 124 | um | micrograph77.tif | sample | 31 | 31
77 | C | 900 | 5 | M | 2 | Q | SE | AC1 900C 5M Q | 982x | 78 | 20 | 103 | um | micrograph78.tif |  | 22 | 22
80 | C | 970 | 90 | M | 2 | Q | SE | AC1 970C 90M Q | 491x | 81 | 50 | 129 | um | micrograph81.tif |  | 40 | 40
81 | C | 800 | 24 | H | 2 | Q | SE | AC1 800C 24H Q | 1964X | 82 | 10 | 103 | um | micrograph82.tif | spheroidite | 6 | 6
82 | C | 1100 | 1 | H | 2 | 650-1H | SE | AC1 1100C 1H 650C 1H | 246x | 83 | 100 | 129 | um | micrograph83.tif |  | 5 | 5
83 | C | 970 | 5 | M | 2 | Q | SE | AC1 970C 5M Q | 4910X | 84 | 5 | 129 | um | micrograph84.tif | crack | 38 | 38
84 | C | 970 | 24 | H | 2 | Q | SE | AC1 970C 24H Q | 491x | 85 | 50 | 129 | um | micrograph85.tif |  | 24 | 24
85 | C | 970 | 3 | H | 2 | Q | SE | AC1 970C 3H Q | 118x | 86 | 200 | 124 | um | micrograph86.tif | network | 37 | 37
87 | C | 970 | 24 | H | 2 | Q | BSE | AC1 970C 24H Q | 118x | 88 | 200 | 124 | um | micrograph88.tif | network | 24 | 24
89 | C | 970 | 24 | H | 2 | Q | BSE | AC1 970C 24H Q | 982x | 90 | 20 | 103 | um | micrograph90.tif | spheroidite | 24 | 24
93 | C | 970 | 90 | M | 2 | Q | BSE | AC1 970C 90M Q | 491x | 94 | 50 | 129 | um | micrograph94.tif | sample | 33 | 33
94 | C | 900 | 90 | M | 2 | Q | SE | AC1 900C 90M Q | 118x | 95 | 200 | 124 | um | micrograph95.tif | network | 19 | 19
96 | C | 800 | 24 | H | 2 | Q | SE | AC1 800C 24H Q | 98x | 97 | 200 | 103 | um | micrograph97.tif | network | 6 | 6
97 | C | 900 | 24 | H | 2 | Q | SE | AC1 900C 24H Q | 1964X | 98 | 10 | 103 | um | micrograph98.tif | spheroidite | 20 | 20
103 | C | 970 | 90 | M | 2 | AR | SE | AC1 970C 90M AR | 982x | 104 | 20 | 103 | um | micrograph104.tif | spheroidite | 29 | 29
105 | C | 970 | 3 | H | 2 | Q |  | AC1 970C 3H Q | 1964X | 106 | 10 | 103 | um | micrograph106.png | spheroidite | 37 | 37
106 | C | 970 | 90 | M | 2 | Q | SE | AC1 970C 90M Q | 1964X | 107 | 10 | 103 | um | micrograph107.png | spheroidite | 40 | 40
107 | C | 800 | 3 | H | 2 | Q | SE | AC1 800C 3H Q | 1964X | 108 | 10 | 103 | um | micrograph108.tif | crack | 14 | 14
110 | C | 970 | 90 | M | 2 | FC | SE | AC1 970C 90M FC | 4910X | 111 | 5 | 129 | um | micrograph111.tif | pearlite+spheroidite | 35 | 35
112 | C | 800 | 3 | H | 2 | Q | BSE | AC1 800C 3H Q | 98X | 113 | 200 | 103 | um | micrograph113.tif | network | 7 | 7
114 | C | 970 | 90 | M | 2 | FC | SE | AC1 970C 90M FC | 491x | 115 | 50 | 129 | um | micrograph115.tif |  | 35 | 35
118 | C | 970 | 90 | M | 2 | FC | SE | AC1 970C 90M FC |  | 119 | 10 | 129 | um | micrograph119.tif | pearlite+spheroidite | 35 | 35
121 | C | 800 | 85 | H | 2 | Q | SE | AC1 800C 85H Q | 1964X | 122 | 10 | 103 | um | micrograph122.tif | spheroidite | 17 | 17
123 | C | 800 | 3 | H | 2 | Q | SE | AC1 800C 3H Q | 1964X | 124 | 10 | 103 | um | micrograph124.tif | spheroidite | 14 | 14
124 | C | 970 | 24 | H | 2 | FC | SE | AC1 970C 24H FC | 982x | 125 | 20 | 103 | um | micrograph125.tif |  | 30 | 30
132 | C | 1000 | 5 | M | 2 | Q | SE | AC1 1000C 5M Q | 98X | 133 | 200 | 103 | um | micrograph133.tif | network | 4 | 4
134 | C | 970 | 3 | H | 2 | Q |  | AC1 970C 3H Q | 1473X | 135 | 20 | 154 | um | micrograph135.tif | spheroidite | 26 | 26
135 | C | 700 | 5 | M | 2 | Q | SE | AC1 700C 5M Q | 491x | 136 | 50 | 129 | um | micrograph136.tif |  | 9 | 9
137 | C | 970 | 48 | H | 2 | Q | SE | AC1 970C 48H Q | 491x | 138 | 50 | 129 | um | micrograph138.tif | spheroidite | 27 | 27
140 | C | 800 | 24 | H | 2 | Q | SE | AC1 800C 24H Q |  | 141 | 2 | 83 | um | micrograph141.tif | quality | 6 | 6
147 | C | 900 | 90 | M | 2 | Q | SE | AC1 900C 90M Q | 3437x | 148 | 5 | 90 | um | micrograph148.tif | spheroidite | 19 | 19
149 | C | 970 | 90 | M | 2 | FC | SE | AC1 970C 90M FC | 98X | 150 | 200 | 103 | um | micrograph150.tif | network | 35 | 35
150 | C | 970 | 24 | H | 2 | FC | SE | AC1 970C 24H FC | 638x | 151 | 20 | 67 | um | micrograph151.tif |  | 30 | 30
151 | C | 970 | 3 | H | 2 | Q |  | AC1 970C 3H Q | 1964X | 152 | 10 | 103 | um | micrograph152.png | spheroidite | 37 | 37
153 | C | 970 | 24 | H | 2 | Q | BSE | AC1 970C 24H Q | 1473X | 154 | 20 | 154 | um | micrograph154.tif | spheroidite | 24 | 24
155 | C | 970 | 24 | H | 2 | Q | SE | AC1 970C 24H Q | 1964X | 156 | 10 | 103 | um | micrograph156.png | spheroidite | 36 | 36
157 | C | 1100 | 1 | H | 2 | 650-1H | SE | AC1 1100C 1H 650C 1H |  | 158 | 100 | 103 | um | micrograph158.tif |  | 5 | 5
159 | C | 970 | 8 | H | 2 | Q | SE | AC1 970C 8H Q | 1473X | 160 | 20 | 154 | um | micrograph160.tif | spheroidite | 28 | 28
160 | C | 900 | 3 | H | 2 | Q | SE | AC1 900C 3H Q | 1964X | 161 | 10 | 103 | um | micrograph161.tif | spheroidite | 21 | 21
161 | C | 970 | 48 | H | 2 | Q | SE | AC1 970C 48H Q | 491x | 162 | 50 | 129 | um | micrograph162.tif | spheroidite | 27 | 27
168 | C | 800 | 85 | H | 2 | Q | SE | AC1 800C 85H Q | 1964X | 169 | 10 | 103 | um | micrograph169.tif | spheroidite | 17 | 17
169 | C | 800 | 24 | H | 2 | Q | SE | AC1 800C 24H Q | 1964X | 170 | 10 | 103 | um | micrograph170.tif | spheroidite | 6 | 6
170 | C | 970 | 24 | H | 2 | Q | SE | AC1 970C 24H Q | 491x | 171 | 50 | 129 | um | micrograph171.tif | spheroidite | 24 | 24
171 | C | 900 | 24 | H | 2 | Q | SE | AC1 900C 24H Q | 1964X | 172 | 10 | 103 | um | micrograph172.tif | spheroidite | 20 | 20
172 | C | 970 | 3 | H | 2 | Q |  | AC1 970C 3H Q | 98x | 173 | 200 | 103 | um | micrograph173.png | network | 37 | 37
176 | C | 970 | 24 | H | 2 | Q | SE | AC1 970C 24H Q | 1964X | 177 | 10 | 103 | um | micrograph177.png | spheroidite | 36 | 36
177 | C | 970 | 24 | H | 2 | Q | SE | AC1 970C 24H Q | 1964X | 178 | 10 | 103 | um | micrograph178.tif | spheroidite | 25 | 25
180 | C | 970 | 90 | M | 2 | FC |  | AC1 970C 90M FC |  | 181 | 20 | 103 | um | micrograph181.tif | figure | 35 | 35
183 | C | 800 | 8 | H | 2 | Q | SE | AC1 800C 8H Q | 4910X | 184 | 5 | 129 | um | micrograph184.tif | spheroidite | 16 | 16
184 | C | 800 | 8 | H | 2 | Q | SE | AC 800C 8H Q |  | 185 | 2 | 103 | um | micrograph185.tif | spheroidite | 2 | 2
190 | C | 1000 | 5 | M | 2 | Q | SE | AC1 1000C 5M Q | 1178X | 191 | 20 | 124 | um | micrograph191.tif | spheroidite+widmanstatten | 4 | 4
191 | C | 800 | 24 | H | 2 | Q | SE | AC1 800C 24H Q | 1964X | 192 | 10 | 103 | um | micrograph192.tif | spheroidite | 6 | 6
192 | C | 1100 | 1 | H | 2 | 650-1H | SE | AC1 1100C 1H 650C 1H | 4910X | 193 | 5 | 129 | um | micrograph193.tif | pearlite+spheroidite | 5 | 5
194 | C | 970 | 90 | M | 2 | AR | SE | AC1 970C 90M AR | 4910X | 195 | 5 | 129 | um | micrograph195.tif | spheroidite | 29 | 29
195 | C | 970 | 90 | M | 2 | Q | SE | AC1 970C 90M Q | 4910X | 196 | 5 | 129 | um | micrograph196.tif | spheroidite | 33 | 33
197 | C | 700 | 5 | M | 2 | Q | SE | AC1 700C 5M Q | 19641x | 198 | 1 | 103 | um | micrograph198.tif | pearlite | 9 | 9
199 | C | 970 | 24 | H | 2 | Q | SE | AC1 970C 24H Q | 246x | 200 | 100 | 129 | um | micrograph200.tif | spheroidite+widmanstatten | 25 | 25
201 | C | 970 | 24 | H | 2 | Q | SE | AC1 970C 24H Q | 982x | 202 | 20 | 103 | um | micrograph202.tif | spheroidite | 25 | 25
204 | C | 900 | 90 | M | 2 | Q | SE | AC1 900C 90M Q |  | 205 | 2 | 103 | um | micrograph205.tif | spheroidite | 19 | 19
208 | C | 970 | 90 | M | 2 | AR | SE | AC1 970C 90M AR | 4910X | 209 | 5 | 129 | um | micrograph209.tif | spheroidite | 29 | 29
209 | C | 900 | 3 | H | 2 | Q | SE | AC1 900C 3H Q | 1964X | 210 | 10 | 103 | um | micrograph210.tif | spheroidite | 21 | 21
213 | C | 970 | 5 | M | 2 | FC | SE | AC1 970 5M FC | 1964X | 214 | 10 | 103 | um | micrograph214.tif | spheroidite+widmanstatten | 34 | 34
215 | C | 900 | 5 | M | 2 | Q | SE | AC1 900C 5M Q | 1964X | 216 | 10 | 103 | um | micrograph216.tif |  | 22 | 22
217 | C | 750 | 5 | M | 2 | Q | SE | AC1 750C 5M Q |  | 218 | 2 | 83 | um | micrograph218.tif | pearlite | 10 | 10
219 | C | 800 | 8 | H | 2 | Q | SE | AC1 800C 8H Q | 982x | 220 | 20 | 103 | um | micrograph220.tif | spheroidite | 16 | 16
220 | C | 970 | 5 | M | 2 | FC | SE | AC1 970 5M FC | 1473X | 221 | 20 | 154 | um | micrograph221.tif | spheroidite+widmanstatten | 34 | 34
221 | C | 970 | 5 | M | 2 | FC | SE | AC1 970 5M FC | 1473X | 222 | 20 | 154 | um | micrograph222.tif | spheroidite+widmanstatten | 34 | 34
222 | C | 970 | 3 | H | 2 | Q |  | AC1 970C 3H Q | 1964X | 223 | 10 | 103 | um | micrograph223.png | spheroidite | 37 | 37
223 | C | 970 | 90 | M | 2 | FC | SE | AC1 970C 90M FC | 1964X | 224 | 10 | 103 | um | micrograph224.tif | pearlite+spheroidite | 35 | 35
228 | C | 970 | 3 | H | 2 | Q | SE | AC1 970C 3H Q | 98X | 229 | 200 | 103 | um | micrograph229.tif | network | 37 | 37
230 | C | 900 | 3 | H | 2 | Q | SE | AC1 900C 3H Q | 982x | 231 | 20 | 103 | um | micrograph231.tif | spheroidite | 21 | 21
231 | C | 970 | 90 | M | 2 | FC | SE | AC1 970C 90M 65C 4H FC | 246x | 232 | 100 | 129 | um | micrograph232.tif |  | 31 | 31
232 | C | 800 | 3 | H | 2 | Q | SE | AC1 800C 3H Q | 982x | 233 | 20 | 103 | um | micrograph233.tif | spheroidite+widmanstatten | 14 | 14
233 | C | 900 | 24 | H | 2 | Q | SE | AC1 900C 24H Q | 982x | 234 | 20 | 103 | um | micrograph234.tif | spheroidite | 20 | 20
234 | C | 970 | 90 | M | 2 | AR | SE | AC1 970C 90M AR | 982x | 235 | 20 | 103 | um | micrograph235.tif | spheroidite | 29 | 29
236 | C | 800 | 24 | H | 2 | Q | SE | AC1 800C 24H Q | 1964X | 237 | 10 | 103 | um | micrograph237.tif | spheroidite | 13 | 13
238 | C | 900 | 5 | M | 2 | Q | SE | AC1 900C 5M Q | 982x | 239 | 20 | 103 | um | micrograph239.tif |  | 22 | 22
239 | C | 970 | 5 | M | 2 | Q | SE | AC1 970C 5M Q | 4910X | 240 | 5 | 129 | um | micrograph240.tif | crack | 38 | 38
241 | C | 1000 | 5 | M | 2 | Q | SE | AC1 1000C 5M Q | 98X | 242 | 200 | 103 | um | micrograph242.tif | network | 4 | 4
242 | C | 970 | 3 | H | 2 | Q |  | AC1 970C 3H Q | 1964X | 243 | 10 | 103 | um | micrograph243.png | spheroidite | 37 | 37
245 | C | 970 | 90 | M | 2 | FC | BSE | AC1 970C 90M FC | 98x | 246 | 200 | 103 | um | micrograph246.tif | sample | 35 | 35
246 | C | 750 | 5 | M | 2 | Q | SE | AC1 750C 5M Q |  | 247 | 2 | 103 | um | micrograph247.tif | pearlite | 10 | 10
247 | C | 970 | 8 | H | 2 | Q | SE | AC1 970C 8H Q | 982x | 248 | 20 | 103 | um | micrograph248.tif | spheroidite | 39 | 39
249 | C | 900 | 5 | M | 2 | Q | SE | AC1 900C 5M Q | 982x | 250 | 20 | 103 | um | micrograph250.tif |  | 22 | 22
254 | C | 970 | 8 | H | 2 | Q | SE | AC1 970C 8H Q | 98X | 255 | 200 | 103 | um | micrograph255.tif | network | 28 | 28
256 | C | 970 | 24 | H | 2 | Q | BSE | AC1 970C 24H Q | 638x | 257 | 20 | 67 | um | micrograph257.tif | spheroidite | 24 | 24
260 | C | 800 | 8 | H | 2 | Q | SE | AC 800C 8H Q | 1964X | 261 | 10 | 103 | um | micrograph261.tif | spheroidite | 2 | 2
264 | C | 800 | 24 | H | 2 | Q | SE | AC1 800C 24H Q | 1964X | 265 | 10 | 103 | um | micrograph265.tif | spheroidite | 6 | 6
270 | C | 900 | 90 | M | 2 | Q | SE | AC1 900C 90M Q | 1964X | 271 | 10 | 103 | um | micrograph271.tif | spheroidite | 23 | 23
271 | C | 970 | 5 | M | 2 | Q | SE | AC1 970C 5M Q | 4910X | 272 | 5 | 129 | um | micrograph272.tif | spheroidite | 38 | 38
274 | C | 800 | 24 | H | 2 | Q | SE | AC1 800C 24H Q |  | 275 | 2 | 83 | um | micrograph275.tif | quality | 6 | 6
276 | C | 970 | 90 | M | 2 | Q | SE | AC1 970C 90M Q | 2455X | 277 | 10 | 129 | um | micrograph277.tif |  | 40 | 40
280 | C | 970 | 5 | M | 2 | Q | SE | AC1 970C 5M Q | 4910X | 281 | 5 | 129 | um | micrograph281.tif | crack | 38 | 38
282 | C | 800 | 8 | H | 2 | Q | SE | AC 800C 8H Q |  | 283 | 2 | 103 | um | micrograph283.tif | spheroidite | 2 | 2
284 | C | 970 | 3 | H | 2 | Q | SE | AC1 970C 3H Q | 98X | 285 | 200 | 103 | um | micrograph285.tif | network | 37 | 37
285 | C | 970 | 5 | M | 2 | Q | SE | AC1 970C 5M Q | 4910X | 286 | 5 | 129 | um | micrograph286.tif | spheroidite | 38 | 38
288 | C | 970 | 8 | H | 2 | Q | SE | AC1 970C 8H Q |  | 289 | 100 | 103 | um | micrograph289.tif |  | 28 | 28
289 | C | 970 | 24 | H | 2 | FC |  | AC1 970C 24H FC | 25x | 290 | 1 | 129 | mm | micrograph290.tif | sample | 30 | 30
292 | C | 970 | 90 | M | 2 | Q | SE | AC1 970C 90M Q | 35x | 293 | 500 | 92 | um | micrograph293.tif | sample | 33 | 33
294 | C | 970 | 90 | M | 2 | Q | SE | AC1 970C 90M Q | 982x | 295 | 20 | 103 | um | micrograph295.tif | spheroidite+widmanstatten | 40 | 40
295 | C | 800 | 8 | H | 2 | Q | SE | AC1 800C 8H Q | 4910X | 296 | 5 | 129 | um | micrograph296.tif | spheroidite | 16 | 16
298 | C | 800 | 90 | M | 2 | Q | SE | AC1 800C 90M Q | 982x | 299 | 20 | 103 | um | micrograph299.tif |  | 12 | 12
300 | C | 750 | 5 | M | 2 | Q | SE | AC1 750C 5M Q | 98X | 301 | 200 | 103 | um | micrograph301.tif | network | 10 | 10
302 | C | 970 | 90 | M | 2 | FC | SE | AC1 970C 90M FC | 982x | 303 | 20 | 103 | um | micrograph303.tif |  | 35 | 35
305 | C | 700 | 5 | M | 2 | Q | SE | AC1 700C 5M Q | 98X | 306 | 200 | 103 | um | micrograph306.tif | network | 9 | 9
307 | C | 900 | 24 | H | 2 | Q | SE | AC1 900C 24H Q | 1964X | 308 | 10 | 103 | um | micrograph308.tif | spheroidite | 20 | 20
310 | C | 800 | 90 | M | 2 | Q | SE | AC1 800C 90M Q | 4910x | 311 | 5 | 129 | um | micrograph311.tif | spheroidite | 12 | 12
311 | C | 800 | 8 | H | 2 | Q | SE | AC1 800C 8H Q | 982x | 312 | 20 | 103 | um | micrograph312.tif | spheroidite | 16 | 16
312 | C | 970 | 5 | M | 2 | FC | SE | AC1 970 5M FC | 7856X | 313 | 2 | 83 | um | micrograph313.tif | spheroidite+widmanstatten | 34 | 34
313 | C | 970 | 5 | M | 2 | FC | SE | AC1 970 5M FC | 2455X | 314 | 10 | 129 | um | micrograph314.tif | spheroidite+widmanstatten | 34 | 34
314 | C | 970 | 24 | H | 2 | FC | SE | AC1 970C 24H FC | 344x | 315 | 50 | 90 | um | micrograph315.tif | sample | 30 | 30
316 | C | 970 | 24 | H | 2 | FC | SE | AC1 970C 24H FC |  | 317 | 500 | 129 | um | micrograph317.tif | sample | 30 | 30
317 | C | 970 | 8 | H | 2 | Q | SE | AC1 970C 8H Q | 1964X | 318 | 10 | 103 | um | micrograph318.png | spheroidite | 39 | 39
318 | C | 970 | 3 | H | 2 | Q |  | AC1 970C 3H Q | 1964X | 319 | 10 | 103 | um | micrograph319.png | spheroidite | 37 | 37
320 | C | 800 | 3 | H | 2 | Q | SE | AC1 800C 3H Q | 1964X | 321 | 10 | 103 | um | micrograph321.tif | spheroidite | 7 | 7
324 | C | 700 | 5 | M | 2 | Q | SE | AC1 700C 5M Q | 34372X | 325 | 500 | 90 | nm | micrograph325.tif | pearlite | 9 | 9
325 | C | 970 | 8 | H | 2 | Q | SE | AC1 970C 8H Q | 3437X | 326 | 5 | 90 | um | micrograph326.tif | spheroidite | 28 | 28
329 | C | 800 | 8 | H | 2 | Q | SE | AC1 800C 8H Q | 4910X | 330 | 5 | 129 | um | micrograph330.tif | spheroidite | 16 | 16
330 | C | 1000 | 5 | M | 2 | Q |  | AC1 1000C 5M Q | 64X | 331 | 200 | 67 | um | micrograph331.tif | sample | 4 | 4
332 | C | 970 | 90 | M | 2 | Q | SE | AC1 970C 90M Q |  | 333 | 10 | 129 | um | micrograph333.tif | spheroidite+widmanstatten | 40 | 40
336 | C | 970 | 3 | H | 2 | Q |  | AC1 970C 3H Q | 1473X | 337 | 20 | 154 | um | micrograph337.tif | spheroidite | 26 | 26
339 | C | 970 | 24 | H | 2 | FC | SE | AC1 970C 24H FC | 786x | 340 | 20 | 83 | um | micrograph340.tif | sample | 30 | 30
342 | C | 970 | 90 | M | 2 | Q | SE | AC1 970C 90M Q | 98X | 343 | 200 | 103 | um | micrograph343.png | network | 40 | 40
347 | C | 970 | 90 | M | 2 | Q | SE | AC1 970C 90M Q | 491x | 348 | 50 | 129 | um | micrograph348.tif | sample | 33 | 33
350 | C | 800 | 8 | H | 2 | Q | SE | AC1 800C 8H Q | 982x | 351 | 20 | 103 | um | micrograph351.tif | spheroidite | 16 | 16
351 | C | 970 | 90 | M | 2 | Q | SE | AC1 970C 90M Q | 4910X | 352 | 5 | 129 | um | micrograph352.tif | spheroidite | 32 | 32
353 | C | 970 | 90 | M | 2 | Q | SE | AC1 970C 90M Q | 491x | 354 | 50 | 129 | um | micrograph354.tif | spheroidite+widmanstatten | 32 | 32
354 | C | 970 | 5 | M | 2 | Q | SE | AC1 970C 5M Q | 982x | 355 | 20 | 103 | um | micrograph355.tif |  | 38 | 38
356 | C | 970 | 24 | H | 2 | Q | SE | AC1 970C 24H Q | 491x | 357 | 50 | 129 | um | micrograph357.tif | spheroidite | 25 | 25
358 | C | 970 | 5 | M | 2 | FC | SE | AC1 970 5M FC | 982x | 359 | 20 | 103 | um | micrograph359.tif | spheroidite+widmanstatten | 34 | 34
359 | C | 800 | 3 | H | 2 | Q | SE | AC1 800C 3H Q | 1964X | 360 | 10 | 103 | um | micrograph360.tif | spheroidite | 14 | 14
361 | C | 970 | 24 | H | 2 | FC | SE | AC1 970C 24H FC | 344x | 362 | 50 | 90 | um | micrograph362.tif | sample | 30 | 30
362 | C | 970 | 24 | H | 2 | Q | SE | AC1 970C 24H Q | 786x | 363 | 20 | 83 | um | micrograph363.tif | spheroidite | 24 | 24
363 | C | 800 | 8 | H | 2 | Q | SE | AC 800C 8H Q | 4910X | 364 | 5 | 129 | um | micrograph364.tif | spheroidite | 2 | 2
364 | C | 800 | 90 | M | 2 | Q | SE | AC1 800C 90M Q | 491x | 365 | 50 | 129 | um | micrograph365.tif |  | 12 | 12
366 | C | 800 | 85 | H | 2 | Q | SE | AC1 800C 85H Q | 1964X | 367 | 10 | 103 | um | micrograph367.tif | spheroidite | 18 | 18
367 | C | 970 | 3 | H | 2 | Q | SE | AC1 970C 3H Q | 147x | 368 | 200 | 154 | um | micrograph368.tif | network | 37 | 37
368 | C | 900 | 90 | M | 2 | Q | SE | AC1 900C 90M Q | 4910x | 369 | 5 | 129 | um | micrograph369.tif | spheroidite | 19 | 19
370 | C | 800 | 90 | M | 2 | Q | SE | AC1 800C 90M Q | 98x | 371 | 200 | 103 | um | micrograph371.tif | network | 12 | 12
372 | C | 800 | 90 | M | 2 | Q | SE | AC1 800C 90M Q | 4910x | 373 | 5 | 129 | um | micrograph373.tif | spheroidite | 12 | 12
374 | C | 970 | 5 | M | 2 | FC | SE | AC1 970 5M FC | 9820X | 375 | 2 | 103 | um | micrograph375.tif | spheroidite | 34 | 34
375 | C | 800 | 8 | H | 2 | Q | SE | AC 800C 8H Q | 4910X | 376 | 5 | 129 | um | micrograph376.tif | spheroidite | 2 | 2
376 | C | 970 | 5 | M | 2 | FC | SE | AC1 970 5M FC | 638x | 377 | 20 | 67 | um | micrograph377.tif | sample | 34 | 34
379 | C | 970 | 90 | M | 2 | FC | SE | AC1 970C 90M FC | 1964X | 380 | 10 | 103 | um | micrograph380.tif | pearlite+spheroidite | 35 | 35
381 | C | 800 | 24 | H | 2 | Q | SE | AC1 800C 24H Q | 1964X | 382 | 10 | 103 | um | micrograph382.tif | spheroidite | 6 | 6
382 | C | 970 | 90 | M | 2 | AR | SE | AC1 970C 90M AR | 98X | 383 | 200 | 103 | um | micrograph383.tif | network | 29 | 29
383 | C | 1000 | 5 | M | 2 | Q |  | AC1 1000C 5M Q | 49X | 384 | 500 | 129 | um | micrograph384.tif | network | 4 | 4
384 | C | 970 | 5 | M | 2 | Q | SE | AC1 970C 5M Q | 982x | 385 | 20 | 103 | um | micrograph385.tif |  | 38 | 38
385 | C | 970 | 8 | H | 2 | Q | SE | AC1 970C 8H Q | 3437X | 386 | 5 | 90 | um | micrograph386.tif | spheroidite | 28 | 28
387 | C | 970 | 90 | M | 2 | Q | SE | AC1 970C 90M Q | 1964X | 388 | 10 | 103 | um | micrograph388.png | spheroidite | 40 | 40
390 | C | 800 | 3 | H | 2 | Q | SE | AC1 800C 3H Q | 1964X | 391 | 10 | 103 | um | micrograph391.tif | spheroidite | 7 | 7
395 | C | 970 | 24 | H | 2 | Q | SE | AC1 970C 24H Q | 98X | 396 | 200 | 103 | um | micrograph396.tif | network | 25 | 25
397 | C | 970 | 24 | H | 2 | Q | SE | AC1 970C 24H Q | 982x | 398 | 20 | 103 | um | micrograph398.tif | spheroidite | 36 | 36
401 | C | 970 | 24 | H | 2 | Q | SE | AC1 970C 24H Q | 1964X | 402 | 10 | 103 | um | micrograph402.tif | spheroidite | 36 | 36
402 | C | 700 | 5 | M | 2 | Q | SE | AC1 700C 5M Q | 64x | 403 | 200 | 67 | um | micrograph403.tif | network | 9 | 9
405 | C | 970 | 90 | M | 2 | Q | SE | AC1 970C 90M Q | 3437X | 406 | 5 | 90 | um | micrograph406.tif | spheroidite | 40 | 40
406 | C | 900 | 3 | H | 2 | Q | SE | AC1 900C 3H Q | 1964X | 407 | 10 | 103 | um | micrograph407.tif | spheroidite | 21 | 21
407 | C | 970 | 24 | H | 2 | Q | SE | AC1 970C 24H Q | 1473X | 408 | 20 | 154 | um | micrograph408.tif | spheroidite | 24 | 24
410 | C | 970 | 90 | M | 2 | Q | SE | AC1 970C 90M Q | 3437X | 411 | 5 | 90 | um | micrograph411.tif | spheroidite | 33 | 33
417 | C | 970 | 24 | H | 2 | Q | SE | AC1 970C 24H Q | 1964X | 418 | 10 | 103 | um | micrograph418.tif | spheroidite | 36 | 36
418 | C | 800 | 90 | M | 2 | Q | SE | AC1 800C 900C 970C 90M Q | 491x | 419 | 50 | 129 | um | micrograph419.tif | spheroidite | 11 | 11
421 | C | 800 | 90 | M | 2 | Q | SE | AC1 800C 900C 970C 90M Q | 4910x | 422 | 5 | 129 | um | micrograph422.tif | spheroidite | 11 | 11
426 | C | 970 | 24 | H | 2 | Q | SE | AC1 970C 24H Q | 1964X | 427 | 10 | 103 | um | micrograph427.png | spheroidite | 36 | 36
429 | C | 800 | 85 | H | 2 | Q | SE | AC1 800C 85H Q |  | 430 | 2 | 103 | um | micrograph430.tif | spheroidite | 18 | 18
432 | C | 970 | 90 | M | 2 | AR | SE | AC1 970C 90M AR | 491x | 433 | 50 | 129 | um | micrograph433.tif | spheroidite+widmanstatten | 29 | 29
434 | C | 970 | 3 | H | 2 | Q |  | AC1 970C 3H Q | 1964X | 435 | 10 | 103 | um | micrograph435.png | spheroidite | 37 | 37
435 | C | 970 | 3 | H | 2 | Q |  | AC1 970C 3H Q | 1964X | 436 | 10 | 103 | um | micrograph436.png | spheroidite | 37 | 37
436 | C | 800 | 8 | H | 2 | Q | SE | AC 800C 8H Q | 1964X | 437 | 10 | 103 | um | micrograph437.tif | spheroidite | 2 | 2
439 | C | 970 | 3 | H | 2 | Q |  | AC1 970C 3H Q | 1964X | 440 | 10 | 103 | um | micrograph440.png | spheroidite | 37 | 37
441 | C | 900 | 90 | M | 2 | Q | SE | AC1 900C 90M Q |  | 442 | 2 | 103 | um | micrograph442.tif | spheroidite | 19 | 19
442 | C | 970 | 90 | M | 2 | Q | SE | AC1 970C 90M Q | 1964X | 443 | 10 | 103 | um | micrograph443.tif | spheroidite | 32 | 32
444 | C | 970 | 24 | H | 2 | FC | SE | AC1 970C 24H FC | 344x | 445 | 50 | 90 | um | micrograph445.tif | sample | 30 | 30
446 | C | 970 | 90 | M | 2 | FC | SE | AC1 970C 90M FC | 98x | 447 | 200 | 103 | um | micrograph447.tif | network | 35 | 35
448 | C | 970 | 90 | M | 2 | Q | BSE | AC1 970C 90M Q | 4910X | 449 | 5 | 129 | um | micrograph449.tif | spheroidite | 33 | 33
449 | C | 970 | 90 | M | 2 | FC | SE | AC1 970C 90M FC | 1473X | 450 | 20 | 154 | um | micrograph450.tif |  | 35 | 35
450 | C | 970 | 24 | H | 2 | Q | BSE | AC1 970C 24H Q | 786x | 451 | 20 | 83 | um | micrograph451.tif | spheroidite | 24 | 24
454 | C | 900 | 5 | M | 2 | Q | SE | AC1 900C 5M Q | 1964X | 455 | 10 | 103 | um | micrograph455.tif |  | 22 | 22
456 | C | 970 | 24 | H | 2 | Q | SE | AC1 970C 24H Q | 1964X | 457 | 10 | 103 | um | micrograph457.png | spheroidite | 36 | 36
457 | C | 970 | 90 | M | 2 | Q | SE | AC1 970C 90M Q | 1473X | 458 | 20 | 154 | um | micrograph458.tif | spheroidite | 33 | 33
462 | C | 900 | 90 | M | 2 | Q | SE | AC1 900C 90M Q |  | 463 | 2 | 103 | um | micrograph463.tif | spheroidite | 19 | 19
463 | C | 900 | 90 | M | 2 | Q | SE | AC1 900C 90M Q | 4910x | 464 | 5 | 129 | um | micrograph464.tif | spheroidite | 19 | 19
464 | C | 800 | 85 | H | 2 | Q | SE | AC1 800C 85H Q |  | 465 | 2 | 103 | um | micrograph465.tif | spheroidite | 18 | 18
467 | C | 970 | 3 | H | 2 | Q |  | AC1 970C 3H Q | 1964X | 468 | 10 | 103 | um | micrograph468.png | spheroidite | 37 | 37
469 | C | 900 | 90 | M | 2 | Q | SE | AC1 900C 90M Q | 1964X | 470 | 10 | 103 | um | micrograph470.tif | spheroidite | 19 | 19
470 | C | 970 | 90 | M | 2 | Q | SE | AC1 970C 90M Q | 1178X | 471 | 20 | 124 | um | micrograph471.tif | spheroidite+widmanstatten | 32 | 32
471 | C | 970 | 24 | H | 2 | Q | SE | AC1 970C 24H Q | 786x | 472 | 20 | 83 | um | micrograph472.tif | spheroidite | 24 | 24
473 | C | 970 | 8 | H | 2 | Q | SE | AC1 970C 8H Q | 1964X | 474 | 10 | 103 | um | micrograph474.png | spheroidite | 39 | 39
474 | C | 970 | 5 | M | 2 | FC | SE | AC1 970 5M FC | 982x | 475 | 20 | 103 | um | micrograph475.tif | spheroidite+widmanstatten | 34 | 34
476 | C | 1000 | 5 | M | 2 | Q | SE | AC1 1000C 5M Q | 786x | 477 | 20 | 83 | um | micrograph477.tif | spheroidite+widmanstatten | 4 | 4
480 | C | 1100 | 1 | H | 2 | 650-1H | SE | AC1 1100C 1H 650C 1H | 1964X | 481 | 10 | 103 | um | micrograph481.tif | pearlite+spheroidite | 5 | 5
481 | C | 970 | 24 | H | 2 | FC | SE | AC1 970C 24H FC | 1178X | 482 | 20 | 124 | um | micrograph482.tif | sample | 30 | 30
482 | C | 1100 | 1 | H | 2 | 650-1H | SE | AC1 1100C 1H 650C 1H | 491x | 483 | 50 | 129 | um | micrograph483.tif | pearlite+spheroidite | 5 | 5
485 | C | 800 | 90 | M | 2 | Q | SE | AC1 800C 90M Q | 4910x | 486 | 5 | 129 | um | micrograph486.tif | spheroidite | 12 | 12
487 | C | 800 | 85 | H | 2 | Q | SE | AC1 800C 85H Q | 982x | 488 | 20 | 103 | um | micrograph488.tif | spheroidite+widmanstatten | 17 | 17
488 | C | 970 | 90 | M | 2 | Q | SE | AC1 970C 90M Q |  | 489 | 10 | 129 | um | micrograph489.tif | spheroidite | 33 | 33
492 | C | 800 | 85 | H | 2 | Q | SE | AC1 800C 85H Q | 4910X | 493 | 5 | 129 | um | micrograph493.tif | spheroidite | 18 | 18
493 | C | 970 | 24 | H | 2 | FC | SE | AC1 970C 24H FC |  | 494 | 100 | 103 | um | micrograph494.tif | sample | 30 | 30
494 | C | 970 | 3 | H | 2 | Q | SE | AC1 970C 3H Q | 982x | 495 | 20 | 103 | um | micrograph495.tif | spheroidite | 37 | 37
498 | C | 1100 | 1 | H | 2 | 650-1H | SE | AC1 1100C 1H 650C 1H | 982x | 499 | 20 | 103 | um | micrograph499.tif | pearlite+spheroidite | 5 | 5
502 | C | 970 | 90 | M | 2 | FC | SE | AC1 970C 90M FC | 98X | 503 | 200 | 103 | um | micrograph503.tif | sample | 35 | 35
511 | C | 970 | 90 | M | 2 | AR | SE | AC1 970C 90M AR | 3437X | 512 | 5 | 90 | um | micrograph512.tif | spheroidite | 29 | 29
514 | C | 1100 | 1 | H | 2 | 650-1H | SE | AC1 1100C 1H 650C 1H | 1964X | 515 | 10 | 103 | um | micrograph515.tif | pearlite+spheroidite | 5 | 5
516 | C | 970 | 90 | M | 2 | Q | SE | AC1 970C 90M Q | 1964X | 517 | 10 | 103 | um | micrograph517.tif | spheroidite | 33 | 33
517 | C | 970 | 3 | H | 2 | Q | SE | AC1 970C 3H Q | 49X | 518 | 500 | 129 | um | micrograph518.tif | network | 37 | 37
519 | C | 970 | 90 | M | 2 | AR | SE | AC1 970C 90M AR | 98X | 520 | 200 | 103 | um | micrograph520.tif | network | 29 | 29
521 | C | 1100 | 1 | H | 2 | 650-1H | SE | AC1 1100C 1H 650C 1H | 1178X | 522 | 20 | 124 | um | micrograph522.tif | pearlite+spheroidite | 5 | 5
523 | C | 900 | 90 | M | 2 | Q | SE | AC1 900C 90M Q | 982x | 524 | 20 | 103 | um | micrograph524.tif | spheroidite | 19 | 19
529 | C | 970 | 24 | H | 2 | Q | SE | AC1 970C 24H Q | 982x | 530 | 20 | 103 | um | micrograph530.tif | spheroidite | 36 | 36
533 | C | 970 | 24 | H | 2 | Q | BSE | AC1 970C 24H Q | 982x | 534 | 20 | 103 | um | micrograph534.tif | spheroidite | 24 | 24
535 | C | 970 | 90 | M | 2 | Q | SE | AC1 970C 90M Q | 1964X | 536 | 10 | 103 | um | micrograph536.png | spheroidite | 40 | 40
541 | C | 970 | 90 | M | 2 | Q | SE | AC1 970C 90M Q |  | 542 | 100 | 103 | um | micrograph542.tif | sample | 40 | 40
542 | C | 900 | 3 | H | 2 | Q | SE | AC1 900C 3H Q | 982x | 543 | 20 | 103 | um | micrograph543.tif | spheroidite | 21 | 21
543 | C | 1100 | 1 | H | 2 | 650-1H | SE | AC1 1100C 1H 650C 1H | 982x | 544 | 20 | 103 | um | micrograph544.tif | pearlite+spheroidite | 5 | 5
544 | C | 900 | 90 | M | 2 | Q | SE | AC1 900C 90M Q | 118x | 545 | 200 | 124 | um | micrograph545.tif | network | 19 | 19
547 | C | 970 | 90 | M | 2 | Q | SE | AC1 970C 90M Q | 3437X | 548 | 5 | 90 | um | micrograph548.tif | spheroidite | 33 | 33
550 | C | 800 | 24 | H | 2 | Q | SE | AC1 800C 24H Q | 982x | 551 | 20 | 103 | um | micrograph551.tif | spheroidite+widmanstatten | 13 | 13
552 | C | 900 | 5 | M | 2 | Q | SE | AC1 900C 5M Q | 982x | 553 | 20 | 103 | um | micrograph553.tif | pearlite+widmanstatten | 22 | 22
554 | C | 970 | 24 | H | 2 | Q | SE | AC1 970C 24H Q | 982x | 555 | 20 | 103 | um | micrograph555.tif | spheroidite | 36 | 36
557 | C | 800 | 85 | H | 2 | Q | SE | AC1 800C 85H Q |  | 558 | 2 | 103 | um | micrograph558.tif | spheroidite | 18 | 18
558 | C | 970 | 90 | M | 2 | FC | BSE | AC1 970C 90M FC | 491x | 559 | 50 | 129 | um | micrograph559.tif | sample | 35 | 35
560 | C | 970 | 3 | H | 2 | Q | SE | AC1 970C 3H Q | 1964X | 561 | 10 | 103 | um | micrograph561.tif | spheroidite | 37 | 37
561 | C | 970 | 24 | H | 2 | FC | SE | AC1 970C 24H FC | 344x | 562 | 50 | 90 | um | micrograph562.tif | sample | 30 | 30
564 | C | 800 | 3 | H | 2 | Q | SE | AC1 800C 3H Q | 4910X | 565 | 5 | 129 | um | micrograph565.tif | spheroidite | 7 | 7
565 | C | 970 | 3 | H | 2 | Q |  | AC1 970C 3H Q | 1964X | 566 | 10 | 103 | um | micrograph566.png | spheroidite | 37 | 37
567 | C | 800 | 85 | H | 2 | Q | SE | AC1 800C 85H Q | 4910X | 568 | 5 | 129 | um | micrograph568.tif | spheroidite | 18 | 18
568 | C | 800 | 8 | H | 2 | Q | SE | AC1 800C 8H Q | 1964X | 569 | 10 | 103 | um | micrograph569.tif | spheroidite | 16 | 16
572 | C | 800 | 24 | H | 2 | Q | SE | AC1 800C 24H Q | 4910X | 573 | 5 | 129 | um | micrograph573.tif | spheroidite | 6 | 6
574 | C | 970 | 90 | M | 2 | Q | SE | AC1 970C 90M Q |  | 575 | 100 | 103 | um | micrograph575.tif |  | 32 | 32
575 | C | 970 | 90 | M | 2 | FC | SE | AC1 970C 90M 65C 4H FC | 1964X | 576 | 10 | 103 | um | micrograph576.tif | pearlite+spheroidite | 31 | 31
577 | C | 970 | 90 | M | 2 | FC | SE | AC1 970C 90M FC | 491x | 578 | 50 | 129 | um | micrograph578.tif | sample | 35 | 35
578 | C | 970 | 3 | H | 2 | Q | SE | AC1 970C 3H Q | 982x | 579 | 20 | 103 | um | micrograph579.tif | spheroidite+widmanstatten | 37 | 37
583 | C | 800 | 90 | M | 2 | Q | SE | AC1 800C 90M Q | 118x | 584 | 200 | 124 | um | micrograph584.tif | network | 12 | 12
585 | C | 970 | 5 | M | 2 | FC | SE | AC1 970 5M FC | 7856X | 586 | 2 | 83 | um | micrograph586.tif | spheroidite+widmanstatten | 34 | 34
588 | C | 800 | 8 | H | 2 | Q | SE | AC1 800C 8H Q | 1964X | 589 | 10 | 103 | um | micrograph589.tif | spheroidite | 16 | 16
591 | C | 970 | 5 | M | 2 | FC | SE | AC1 970 5M FC | 98x | 592 | 200 | 103 | um | micrograph592.tif | network | 34 | 34
593 | C | 800 | 85 | H | 2 | Q | SE | AC1 800C 85H Q |  | 594 | 2 | 103 | um | micrograph594.tif | spheroidite | 18 | 18
595 | C | 970 | 5 | M | 2 | Q | SE | AC1 970C 5M Q | 4910X | 596 | 5 | 129 | um | micrograph596.tif | spheroidite | 38 | 38
596 | C | 970 | 3 | H | 2 | Q | SE | AC1 970C 3H Q | 98x | 597 | 200 | 103 | um | micrograph597.tif | network | 26 | 26
597 | C | 900 | 90 | M | 2 | Q | SE | AC1 900C 90M Q | 982x | 598 | 20 | 103 | um | micrograph598.tif | spheroidite | 23 | 23
598 | C | 970 | 90 | M | 2 | Q | SE | AC1 970C 90M Q | 982x | 599 | 20 | 103 | um | micrograph599.tif | spheroidite+widmanstatten | 40 | 40
600 | C | 800 | 24 | H | 2 | Q | SE | AC1 800C 24H Q | 1964X | 601 | 10 | 103 | um | micrograph601.tif | spheroidite | 13 | 13
606 | C | 970 | 5 | M | 2 | FC | SE | AC1 970 5M FC | 1178X | 607 | 20 | 124 | um | micrograph607.tif | spheroidite | 34 | 34
607 | C | 970 | 24 | H | 2 | Q | BSE | AC1 970C 24H Q | 246x | 608 | 100 | 129 | um | micrograph608.tif | network | 24 | 24
608 | C | 970 | 90 | M | 2 | FC | SE | AC1 970C 90M 65C 4H FC | 982x | 609 | 20 | 103 | um | micrograph609.tif | pearlite+spheroidite | 31 | 31
610 | C | 970 | 48 | H | 2 | Q | SE | AC1 970C 48H Q | 1964X | 611 | 10 | 103 | um | micrograph611.tif | spheroidite | 27 | 27
613 | C | 800 | 5 | M | 2 | Q | SE | AC1 800C 5M Q |  | 614 | 10 | 129 | um | micrograph614.tif |  | 8 | 8
614 | C | 970 | 90 | M | 2 | AR | SE | AC1 970C 90M AR |  | 615 | 500 | 129 | um | micrograph615.tif | network | 29 | 29
615 | C | 970 | 24 | H | 2 | Q | BSE | AC1 970C 24H Q | 786x | 616 | 20 | 83 | um | micrograph616.tif | spheroidite | 24 | 24
624 | C | 970 | 90 | M | 2 | AR | SE | AC1 970C 90M AR | 49X | 625 | 500 | 129 | um | micrograph625.tif | network | 29 | 29
625 | C | 970 | 90 | M | 2 | FC | SE | AC1 970C 90M 65C 4H FC | 98X | 626 | 200 | 103 | um | micrograph626.tif | network | 31 | 31
627 | C | 970 | 90 | M | 2 | Q | SE | AC1 970C 90M Q | 982x | 628 | 20 | 103 | um | micrograph628.tif | spheroidite+widmanstatten | 40 | 40
631 | C | 900 | 90 | M | 2 | Q | SE | AC1 900C 90M Q | 4910X | 632 | 5 | 129 | um | micrograph632.tif | spheroidite | 23 | 23
632 | C | 800 | 3 | H | 2 | Q | SE | AC1 800C 3H Q | 1964X | 633 | 10 | 103 | um | micrograph633.tif | spheroidite | 7 | 7
635 | C | 970 | 90 | M | 2 | Q | BSE | AC1 970C 90M Q | 3437x | 636 | 5 | 90 | um | micrograph636.tif |  | 40 | 40
638 | C | 900 | 90 | M | 2 | Q | SE | AC1 900C 90M Q | 3437x | 639 | 5 | 90 | um | micrograph639.tif | spheroidite | 19 | 19
639 | C | 970 | 8 | H | 2 | Q | SE | AC1 970C 8H Q | 1473X | 640 | 20 | 154 | um | micrograph640.tif | spheroidite+widmanstatten | 28 | 28
640 | C | 800 | 8 | H | 2 | Q | SE | AC 800C 8H Q | 1964X | 641 | 10 | 103 | um | micrograph641.tif | spheroidite | 2 | 2
641 | C | 970 | 90 | M | 2 | FC | SE | AC1 970C 90M 65C 4H FC | 98x | 642 | 200 | 103 | um | micrograph642.tif | network | 31 | 31
642 | C | 800 | 8 | H | 2 | Q | SE | AC1 800C 8H Q | 1964X | 643 | 10 | 103 | um | micrograph643.tif | spheroidite+widmanstatten | 16 | 16
645 | C | 970 | 3 | H | 2 | Q | SE | AC1 970C 3H Q | 98X | 646 | 200 | 103 | um | micrograph646.tif | network | 37 | 37
648 | C | 970 | 90 | M | 2 | FC | SE | AC1 970C 90M 65C 4H FC | 98x | 649 | 200 | 103 | um | micrograph649.tif | network | 31 | 31
649 | C | 970 | 24 | H | 2 | Q | SE | AC1 970C 24H Q | 786x | 650 | 20 | 83 | um | micrograph650.tif | spheroidite+widmanstatten | 25 | 25
654 | C | 970 | 24 | H | 2 | Q | BSE | AC1 970C 24H Q | 1473X | 655 | 20 | 154 | um | micrograph655.tif | spheroidite | 24 | 24
656 | C | 970 | 5 | M | 2 | FC | SE | AC1 970 5M FC | 4910X | 657 | 5 | 129 | um | micrograph657.tif | quality | 34 | 34
658 | C | 800 | 5 | M | 2 | Q | SE | AC1 800C 5M Q | 98x | 659 | 200 | 103 | um | micrograph659.tif | network | 8 | 8
659 | C | 1100 | 1 | H | 2 | 650-1H | SE | AC1 1100C 1H 650C 1H | 982x | 660 | 20 | 103 | um | micrograph660.tif | pearlite+spheroidite | 5 | 5
663 | C | 970 | 3 | H | 2 | Q |  | AC1 970C 3H Q | 4910X | 664 | 5 | 129 | um | micrograph664.tif | spheroidite | 26 | 26
664 | C | 970 | 90 | M | 2 | FC | BSE | AC1 970C 90M FC | 246x | 665 | 100 | 129 | um | micrograph665.tif | sample | 35 | 35
667 | C | 900 | 5 | M | 2 | Q | SE | AC1 900C 5M Q | 1964X | 668 | 10 | 103 | um | micrograph668.tif |  | 22 | 22
668 | C | 970 | 90 | M | 2 | FC | SE | AC1 970C 90M FC | 4910X | 669 | 5 | 129 | um | micrograph669.tif |  | 35 | 35
669 | C | 800 | 8 | H | 2 | Q | SE | AC 800C 8H Q | 1964X | 670 | 10 | 103 | um | micrograph670.tif | spheroidite | 2 | 2
670 | C | 800 | 24 | H | 2 | Q | SE | AC1 800C 24H Q | 1964X | 671 | 10 | 103 | um | micrograph671.tif | spheroidite | 13 | 13
676 | C | 1100 | 1 | H | 2 | 650-1H | SE | AC1 1100C 1H 650C 1H |  | 677 | 2 | 103 | um | micrograph677.tif | pearlite+spheroidite | 5 | 5
677 | C | 800 | 85 | H | 2 | Q | SE | AC1 800C 85H Q | 1964X | 678 | 10 | 103 | um | micrograph678.tif | spheroidite | 18 | 18
678 | C | 900 | 90 | M | 2 | Q | SE | AC1 900C 90M Q | 4910X | 679 | 5 | 129 | um | micrograph679.tif | spheroidite | 23 | 23
680 | C | 970 | 8 | H | 2 | Q | SE | AC1 970C 8H Q | 1964X | 681 | 10 | 103 | um | micrograph681.png | spheroidite | 39 | 39
682 | C | 800 | 85 | H | 2 | Q | SE | AC1 800C 85H Q | 4910X | 683 | 5 | 129 | um | micrograph683.tif | spheroidite | 18 | 18
683 | C | 970 | 24 | H | 2 | Q | SE | AC1 970C 24H Q | 1473X | 684 | 20 | 154 | um | micrograph684.tif | spheroidite | 24 | 24
684 | C | 970 | 24 | H | 2 | Q | BSE | AC1 970C 24H Q | 1473X | 685 | 20 | 154 | um | micrograph685.tif | spheroidite | 24 | 24
685 | C | 970 | 90 | M | 2 | FC | SE | AC1 970C 90M FC | 982x | 686 | 20 | 103 | um | micrograph686.tif |  | 35 | 35
686 | C | 970 | 24 | H | 2 | Q | SE | AC1 970C 24H Q | 98X | 687 | 200 | 103 | um | micrograph687.tif | network | 25 | 25
688 | C | 970 | 8 | H | 2 | Q | SE | AC1 970C 8H Q | 1964X | 689 | 10 | 103 | um | micrograph689.png | spheroidite | 39 | 39
693 | C | 970 | 24 | H | 2 | Q | SE | AC1 970C 24H Q | 982x | 694 | 20 | 103 | um | micrograph694.tif | spheroidite | 25 | 25
698 | C | 800 | 8 | H | 2 | Q | SE | AC 800C 8H Q | 1964X | 699 | 10 | 103 | um | micrograph699.tif | spheroidite | 2 | 2
702 | C | 970 | 24 | H | 2 | FC | SE | AC1 970C 24H FC | 49X | 703 | 500 | 129 | um | micrograph703.tif | sample | 30 | 30
703 | C | 970 | 90 | M | 2 | FC | SE | AC1 970C 90M FC | 3437X | 704 | 5 | 90 | um | micrograph704.tif | pearlite+spheroidite | 35 | 35
704 | C | 800 | 85 | H | 2 | Q | SE | AC1 800C 85H Q | 982x | 705 | 20 | 103 | um | micrograph705.tif | spheroidite | 17 | 17
706 | C | 970 | 90 | M | 2 | Q | SE | AC1 970C 90M Q | 638x | 707 | 20 | 67 | um | micrograph707.tif | spheroidite+widmanstatten | 32 | 32
707 | C | 970 | 90 | M | 2 | Q | SE | AC1 970C 90M Q | 982x | 708 | 20 | 103 | um | micrograph708.tif | spheroidite | 33 | 33
709 | C | 800 | 8 | H | 2 | Q | SE | AC1 800C 8H Q | 982x | 710 | 20 | 103 | um | micrograph710.tif | spheroidite+widmanstatten | 16 | 16
710 | C | 970 | 5 | M | 2 | FC | BSE | AC1 970 5M FC | 1178X | 711 | 20 | 124 | um | micrograph711.tif | quality | 34 | 34
712 | C | 970 | 5 | M | 2 | FC | SE | AC1 970 5M FC | 638x | 713 | 20 | 67 | um | micrograph713.tif | sample | 34 | 34
713 | C | 970 | 90 | M | 2 | Q | SE | AC1 970C 90M Q | 1964X | 714 | 10 | 103 | um | micrograph714.tif | spheroidite | 33 | 33
716 | C | 970 | 90 | M | 2 | Q | SE | AC1 970C 90M Q | 491x | 717 | 50 | 129 | um | micrograph717.tif | spheroidite+widmanstatten | 32 | 32
717 | C | 970 | 24 | H | 2 | Q | SE | AC1 970C 24H Q |  | 718 | 10 | 129 | um | micrograph718.tif | spheroidite | 24 | 24
719 | C | 800 | 24 | H | 2 | Q | SE | AC1 800C 24H Q |  | 720 | 2 | 103 | um | micrograph720.tif | quality | 6 | 6
720 | C | 1100 | 1 | H | 2 | 650-1H | SE | AC1 1100C 1H 650C 1H | 98X | 721 | 200 | 103 | um | micrograph721.tif | network | 5 | 5
727 | C | 700 | 5 | M | 2 | Q | SE | AC1 700C 5M Q | 49X | 728 | 500 | 129 | um | micrograph728.tif | network | 9 | 9
733 | C | 900 | 24 | H | 2 | Q | SE | AC1 900C 24H Q | 982x | 734 | 20 | 103 | um | micrograph734.tif | spheroidite | 20 | 20
735 | C | 970 | 24 | H | 2 | Q | SE | AC1 970C 24H Q | 1964X | 736 | 10 | 103 | um | micrograph736.tif | spheroidite | 36 | 36
737 | C | 970 | 90 | M | 2 | Q | SE | AC1 970C 90M Q | 98X | 738 | 200 | 103 | um | micrograph738.tif | network | 33 | 33
740 | C | 970 | 90 | M | 2 | FC | SE | AC1 970C 90M 65C 4H FC | 98X | 741 | 200 | 103 | um | micrograph741.tif | network | 31 | 31
744 | C | 970 | 90 | M | 2 | AR | SE | AC1 970C 90M AR | 1473X | 745 | 20 | 154 | um | micrograph745.tif | spheroidite | 29 | 29
745 | C | 970 | 8 | H | 2 | Q | SE | AC1 970C 8H Q | 1473X | 746 | 20 | 154 | um | micrograph746.tif | spheroidite | 39 | 39
746 | C | 800 | 85 | H | 2 | Q | SE | AC1 800C 85H Q |  | 747 | 2 | 103 | um | micrograph747.tif | spheroidite | 18 | 18
748 | C | 970 | 90 | M | 2 | FC | SE | AC1 970C 90M 65C 4H FC | 982x | 749 | 20 | 103 | um | micrograph749.tif | pearlite+spheroidite | 31 | 31
753 | C | 970 | 24 | H | 2 | FC | SE | AC1 970C 24H FC | 344x | 754 | 50 | 90 | um | micrograph754.tif | sample | 30 | 30
755 | C | 970 | 90 | M | 2 | Q | BSE | AC1 970C 90M Q |  | 756 | 2 | 83 | um | micrograph756.tif | spheroidite | 33 | 33
761 | C | 800 | 24 | H | 2 | Q | SE | AC1 800C 24H Q |  | 762 | 2 | 103 | um | micrograph762.tif | spheroidite | 6 | 6
763 | C | 970 | 8 | H | 2 | Q | SE | AC1 970C 8H Q | 982x | 764 | 20 | 103 | um | micrograph764.tif | spheroidite | 39 | 39
771 | C | 800 | 85 | H | 2 | Q | SE | AC1 800C 85H Q | 1964X | 772 | 10 | 103 | um | micrograph772.tif | spheroidite | 18 | 18
773 | C | 970 | 24 | H | 2 | Q | SE | AC1 970C 24H Q | 786x | 774 | 20 | 83 | um | micrograph774.tif |  | 24 | 24
775 | C | 970 | 90 | M | 2 | Q | SE | AC1 970C 90M Q | 4910X | 776 | 5 | 129 | um | micrograph776.tif | spheroidite | 33 | 33
776 | C | 970 | 90 | M | 2 | Q | SE | AC1 970C 90M Q | 98X | 777 | 200 | 103 | um | micrograph777.png |  | 40 | 40
778 | C | 1100 | 1 | H | 2 | 650-1H | SE | AC1 1100C 1H 650C 1H | 491x | 779 | 50 | 129 | um | micrograph779.tif | pearlite+spheroidite | 5 | 5
790 | C | 970 | 90 | M | 2 | Q | BSE | AC1 970C 90M Q | 98x | 791 | 200 | 103 | um | micrograph791.tif | network | 40 | 40
810 | C | 900 | 90 | M | 2 | Q | SE | AC1 900C 90M Q | 491x | 811 | 50 | 129 | um | micrograph811.tif | spheroidite+widmanstatten | 19 | 19
813 | C | 800 | 5 | M | 2 | Q | SE | AC1 800C 5M Q | 4910X | 814 | 5 | 129 | um | micrograph814.tif | pearlite | 15 | 15
815 | C | 1000 | 5 | M | 2 | Q | SE | AC1 1000C 5M Q | 344x | 816 | 50 | 90 | um | micrograph816.tif | spheroidite+widmanstatten | 4 | 4
819 | C | 800 | 90 | M | 2 | Q | SE | AC1 800C 90M Q | 98x | 820 | 200 | 103 | um | micrograph820.tif | network | 12 | 12
820 | C | 970 | 90 | M | 2 | Q | SE | AC1 970C 90M Q |  | 821 | 2 | 67 | um | micrograph821.tif | spheroidite+widmanstatten | 32 | 32
822 | C | 970 | 5 | M | 2 | FC | SE | AC1 970 5M FC | 147x | 823 | 200 | 154 | um | micrograph823.tif | sample | 34 | 34
830 | C | 800 | 85 | H | 2 | Q | SE | AC1 800C 85H Q |  | 831 | 2 | 103 | um | micrograph831.tif | spheroidite | 18 | 18
831 | C | 970 | 90 | M | 2 | Q | SE | AC1 970C 90M Q | 982x | 832 | 20 | 103 | um | micrograph832.tif | spheroidite+widmanstatten | 40 | 40
832 | C | 800 | 5 | M | 2 | Q | SE | AC1 800C 5M Q | 7856X | 833 | 2 | 83 | um | micrograph833.tif | pearlite | 8 | 8
833 | C | 970 | 90 | M | 2 | FC | BSE | AC1 970C 90M FC | 98x | 834 | 200 | 103 | um | micrograph834.tif | sample | 35 | 35
840 | C | 970 | 90 | M | 2 | AR | SE | AC1 970C 90M AR | 98X | 841 | 200 | 103 | um | micrograph841.tif | network | 29 | 29
845 | C | 970 | 90 | M | 2 | FC | SE | AC1 970C 90M 65C 4H FC | 982x | 846 | 20 | 103 | um | micrograph846.tif | quality | 31 | 31
849 | C | 700 | 5 | M | 2 | Q | SE | AC1 700C 5M Q |  | 850 | 2 | 83 | um | micrograph850.tif | pearlite | 9 | 9
853 | C | 970 | 24 | H | 2 | Q | SE | AC1 970C 24H Q | 3437x | 854 | 5 | 90 | um | micrograph854.tif | spheroidite | 24 | 24
857 | C | 800 | 8 | H | 2 | Q | SE | AC1 800C 8H Q | 4910X | 858 | 5 | 129 | um | micrograph858.tif | spheroidite | 16 | 16
858 | C | 800 | 24 | H | 2 | Q | SE | AC1 800C 24H Q |  | 859 | 2 | 103 | um | micrograph859.tif | spheroidite | 6 | 6
861 | C | 970 | 5 | M | 2 | FC | SE | AC1 970 5M FC | 1964X | 862 | 10 | 103 | um | micrograph862.tif | spheroidite+widmanstatten | 34 | 34
863 | C | 970 | 90 | M | 2 | Q | SE | AC1 970C 90M Q | 1964X | 864 | 10 | 103 | um | micrograph864.tif | spheroidite | 40 | 40
864 | C | 970 | 90 | M | 2 | FC | SE | AC1 970C 90M FC | 246x | 865 | 100 | 129 | um | micrograph865.tif | network | 35 | 35
866 | C | 900 | 3 | H | 2 | Q | SE | AC1 900C 3H Q | 982x | 867 | 20 | 103 | um | micrograph867.tif | spheroidite | 21 | 21
868 | C | 800 | 24 | H | 2 | Q | SE | AC1 800C 24H Q |  | 869 | 2 | 103 | um | micrograph869.tif | quality | 6 | 6
870 | C | 1100 | 1 | H | 2 | 650-1H | SE | AC1 1100C 1H 650C 1H | 982x | 871 | 20 | 103 | um | micrograph871.tif | pearlite+spheroidite | 5 | 5
872 | C | 900 | 90 | M | 2 | Q | SE | AC1 900C 90M Q | 982x | 873 | 20 | 103 | um | micrograph873.tif | spheroidite+widmanstatten | 23 | 23
875 | C | 970 | 90 | M | 2 | Q | BSE | AC1 970C 90M Q | 638x | 876 | 20 | 67 | um | micrograph876.tif |  | 40 | 40
877 | C | 970 | 90 | M | 2 | FC | SE | AC1 970C 90M FC | 4910X | 878 | 5 | 129 | um | micrograph878.tif | quality | 35 | 35
880 | C | 970 | 90 | M | 2 | Q | SE | AC1 970C 90M Q | 1473X | 881 | 20 | 154 | um | micrograph881.tif | spheroidite+widmanstatten | 32 | 32
882 | C | 900 | 3 | H | 2 | Q | SE | AC1 900C 3H Q | 1964X | 883 | 10 | 103 | um | micrograph883.tif | spheroidite | 21 | 21
883 | C | 1000 | 5 | M | 2 | Q | SE | AC1 1000C 5M Q | 491x | 884 | 50 | 129 | um | micrograph884.tif | spheroidite+widmanstatten | 4 | 4
884 | C | 800 | 8 | H | 2 | Q | SE | AC 800C 8H Q |  | 885 | 2 | 103 | um | micrograph885.tif | spheroidite | 2 | 2
886 | C | 800 | 8 | H | 2 | Q | SE | AC1 800C 8H Q | 1178X | 887 | 20 | 124 | um | micrograph887.tif | spheroidite | 16 | 16
887 | C | 970 | 90 | M | 2 | Q | SE | AC1 970C 90M Q | 4910X | 888 | 5 | 129 | um | micrograph888.tif | spheroidite | 40 | 40
888 | C | 970 | 24 | H | 2 | Q | SE | AC1 970C 24H Q | 786x | 889 | 20 | 83 | um | micrograph889.tif | spheroidite | 24 | 24
889 | C | 970 | 5 | M | 2 | FC | SE | AC1 970 5M FC | 2455X | 890 | 10 | 129 | um | micrograph890.tif | spheroidite+widmanstatten | 34 | 34
891 | C | 970 | 90 | M | 2 | FC | BSE | AC1 970C 90M FC | 1178X | 892 | 20 | 124 | um | micrograph892.tif | quality | 35 | 35
892 | C | 1000 | 5 | M | 2 | Q | SE | AC1 1000C 5M Q | 1964X | 893 | 10 | 103 | um | micrograph893.tif | spheroidite+widmanstatten | 4 | 4
893 | C | 900 | 90 | M | 2 | Q | SE | AC1 900C 90M Q | 1964X | 894 | 10 | 103 | um | micrograph894.tif | spheroidite | 23 | 23
904 | C | 970 | 24 | H | 2 | Q | SE | AC1 970C 24H Q | 491x | 905 | 50 | 129 | um | micrograph905.tif | spheroidite+widmanstatten | 25 | 25
905 | C | 900 | 24 | H | 2 | Q | SE | AC1 900C 24H Q | 982x | 906 | 20 | 103 | um | micrograph906.tif | spheroidite | 20 | 20
906 | C | 970 | 8 | H | 2 | Q | SE | AC1 970C 8H Q | 982x | 907 | 20 | 103 | um | micrograph907.tif | spheroidite | 28 | 28
911 | C | 900 | 90 | M | 2 | Q | SE | AC1 900C 90M Q | 982x | 912 | 20 | 103 | um | micrograph912.tif | spheroidite | 23 | 23
912 | C | 800 | 5 | M | 2 | Q | SE | AC1 800C 5M Q | 7856X | 913 | 2 | 83 | um | micrograph913.tif |  | 8 | 8
913 | C | 970 | 8 | H | 2 | Q | SE | AC1 970C 8H Q | 982x | 914 | 20 | 103 | um | micrograph914.tif | spheroidite | 39 | 39
914 | C | 970 | 8 | H | 2 | Q | SE | AC1 970C 8H Q | 1473X | 915 | 20 | 154 | um | micrograph915.tif | spheroidite+widmanstatten | 28 | 28
916 | C | 970 | 3 | H | 2 | Q | SE | AC1 970C 3H Q | 982x | 917 | 20 | 103 | um | micrograph917.tif | spheroidite | 37 | 37
919 | C | 800 | 5 | M | 2 | Q | SE | AC1 800C 5M Q | 1964X | 920 | 10 | 103 | um | micrograph920.tif | pearlite | 15 | 15
920 | C | 970 | 90 | M | 2 | AR | SE | AC1 970C 90M AR | 98x | 921 | 200 | 103 | um | micrograph921.tif | network | 29 | 29
927 | C | 970 | 90 | M | 2 | Q | SE | AC1 970C 90M Q | 4910X | 928 | 5 | 129 | um | micrograph928.tif | pearlite | 40 | 40
928 | C | 970 | 5 | M | 2 | FC | SE | AC1 970 5M FC | 491x | 929 | 50 | 129 | um | micrograph929.tif | sample | 34 | 34
930 | C | 970 | 24 | H | 2 | Q | SE | AC1 970C 24H Q | 982x | 931 | 20 | 103 | um | micrograph931.tif | spheroidite | 36 | 36
932 | C | 800 | 3 | H | 2 | Q | SE | AC1 800C 3H Q | 1964X | 933 | 10 | 103 | um | micrograph933.tif | spheroidite | 7 | 7
934 | C | 900 | 90 | M | 2 | Q | SE | AC1 900C 90M Q | 982x | 935 | 20 | 103 | um | micrograph935.tif | spheroidite+widmanstatten | 23 | 23
935 | C | 800 | 3 | H | 2 | Q | SE | AC1 800C 3H Q | 4910X | 936 | 5 | 129 | um | micrograph936.tif | spheroidite | 14 | 14
938 | C | 800 | 8 | H | 2 | Q | SE | AC 800C 8H Q | 1964X | 939 | 10 | 103 | um | micrograph939.tif | spheroidite | 2 | 2
939 | C | 970 | 90 | M | 2 | Q | SE | AC1 970C 90M Q | 35x | 940 | 500 | 92 | um | micrograph940.tif | sample | 33 | 33
941 | C | 900 | 5 | M | 2 | Q | SE | AC1 900C 5M Q | 982x | 942 | 20 | 103 | um | micrograph942.tif |  | 22 | 22
946 | C | 970 | 8 | H | 2 | Q | SE | AC1 970C 8H Q | 982x | 947 | 20 | 103 | um | micrograph947.tif | spheroidite | 39 | 39
951 | C | 900 | 3 | H | 2 | Q | SE | AC1 900C 3H Q | 1964X | 952 | 10 | 103 | um | micrograph952.tif | spheroidite | 21 | 21
954 | C | 970 | 5 | M | 2 | FC | SE | AC1 970 5M FC | 3437X | 955 | 5 | 90 | um | micrograph955.tif | spheroidite+widmanstatten | 34 | 34
955 | C | 970 | 24 | H | 2 | Q | SE | AC1 970C 24H Q | 1964X | 956 | 10 | 103 | um | micrograph956.png | spheroidite | 36 | 36
958 | C | 970 | 5 | M | 2 | FC | SE | AC1 970 5M FC | 98x | 959 | 200 | 103 | um | micrograph959.tif | network | 34 | 34
964 | C | 970 | 5 | M | 2 | FC | SE | AC1 970 5M FC | 246x | 965 | 100 | 129 | um | micrograph965.tif | network | 34 | 34
966 | C | 1000 | 5 | M | 2 | Q | SE | AC1 1000C 5M Q | 11785x | 967 | 2 | 124 | um | micrograph967.tif | spheroidite+widmanstatten | 4 | 4
969 | C | 900 | 24 | H | 2 | Q | SE | AC1 900C 24H Q | 982x | 970 | 20 | 103 | um | micrograph970.tif | spheroidite | 20 | 20
973 | C | 970 | 24 | H | 2 | Q | SE | AC1 970C 24H Q | 1473X | 974 | 20 | 154 | um | micrograph974.tif | spheroidite+widmanstatten | 25 | 25
974 | C | 970 | 5 | M | 2 | Q | SE | AC1 970C 5M Q | 1964X | 975 | 10 | 103 | um | micrograph975.tif | crack | 38 | 38
976 | C | 970 | 90 | M | 2 | FC | SE | AC1 970C 90M 65C 4H FC | 491x | 977 | 50 | 129 | um | micrograph977.tif | quality | 31 | 31
985 | C | 970 | 8 | H | 2 | Q | SE | AC1 970C 8H Q | 1473X | 986 | 20 | 154 | um | micrograph986.tif | spheroidite | 28 | 28
988 | C | 970 | 8 | H | 2 | Q | SE | AC1 970C 8H Q | 491x | 989 | 50 | 129 | um | micrograph989.tif | spheroidite+widmanstatten | 28 | 28
989 | C | 900 | 90 | M | 2 | Q | SE | AC1 900C 90M Q | 4910X | 990 | 5 | 129 | um | micrograph990.tif | spheroidite | 23 | 23
990 | C | 800 | 3 | H | 2 | Q | SE | AC1 800C 3H Q | 1964X | 991 | 10 | 103 | um | micrograph991.tif | spheroidite | 14 | 14
994 | C | 970 | 5 | M | 2 | FC | SE | AC1 970 5M FC | 3437X | 995 | 5 | 90 | um | micrograph995.tif | spheroidite | 34 | 34
996 | C | 1100 | 1 | H | 2 | 650-1H | SE | AC1 1100C 1H 650C 1H | 1964X | 997 | 10 | 103 | um | micrograph997.tif | pearlite+spheroidite | 5 | 5
997 | C | 800 | 8 | H | 2 | Q | SE | AC 800C 8H Q |  | 998 | 2 | 103 | um | micrograph998.tif | spheroidite | 2 | 2
998 | C | 970 | 48 | H | 2 | Q | SE | AC1 970C 48H Q | 98x | 999 | 200 | 103 | um | micrograph999.tif | network | 27 | 27
1002 | C | 970 | 5 | M | 2 | Q | SE | AC1 970C 5M Q | 1964X | 1003 | 10 | 103 | um | micrograph1003.tif | spheroidite+widmanstatten | 38 | 38
1004 | C | 970 | 5 | M | 2 | FC | SE | AC1 970 5M FC | 982x | 1005 | 20 | 103 | um | micrograph1005.tif | spheroidite+widmanstatten | 34 | 34
1005 | C | 900 | 90 | M | 2 | Q | SE | AC1 900C 90M Q | 4910X | 1006 | 5 | 129 | um | micrograph1006.tif | spheroidite | 23 | 23
1006 | C | 970 | 5 | M | 2 | FC | BSE | AC1 970 5M FC | 4910X | 1007 | 5 | 129 | um | micrograph1007.tif | quality | 34 | 34
1007 | C | 970 | 90 | M | 2 | Q | BSE | AC1 970C 90M Q | 982x | 1008 | 20 | 103 | um | micrograph1008.tif | spheroidite | 33 | 33
1012 | C | 970 | 5 | M | 2 | Q | SE | AC1 970C 5M Q | 4910X | 1013 | 5 | 129 | um | micrograph1013.tif | spheroidite | 38 | 38
1014 | C | 800 | 8 | H | 2 | Q | SE | AC 800C 8H Q | 4910X | 1015 | 5 | 129 | um | micrograph1015.tif | spheroidite | 2 | 2
1016 | C | 900 | 3 | H | 2 | Q | SE | AC1 900C 3H Q | 982x | 1017 | 20 | 103 | um | micrograph1017.tif | spheroidite | 21 | 21
1017 | C | 970 | 90 | M | 2 | Q | SE | AC1 970C 90M Q | 1964X | 1018 | 10 | 103 | um | micrograph1018.tif | spheroidite | 33 | 33
1018 | C | 970 | 5 | M | 2 | FC | SE | AC1 970 5M FC | 98x | 1019 | 200 | 103 | um | micrograph1019.tif | network | 34 | 34
1019 | C | 800 | 90 | M | 2 | Q | SE | AC1 800C 90M Q | 1964X | 1020 | 10 | 103 | um | micrograph1020.tif | spheroidite | 12 | 12
1020 | C | 800 | 90 | M | 2 | Q | BSE | AC1 800C 900C 970C 90M Q |  | 1021 | 100 | 103 | um | micrograph1021.tif |  | 11 | 11
1021 | C | 970 | 90 | M | 2 | Q | SE | AC1 970C 90M Q | 1964X | 1022 | 10 | 103 | um | micrograph1022.png | spheroidite | 40 | 40
1026 | C | 970 | 90 | M | 2 | Q | BSE | AC1 970C 90M Q | 1964X | 1027 | 10 | 103 | um | micrograph1027.tif | spheroidite | 33 | 33
1027 | C | 800 | 8 | H | 2 | Q | SE | AC1 800C 8H Q | 1964X | 1028 | 10 | 103 | um | micrograph1028.tif | spheroidite | 16 | 16
1030 | C | 800 | 3 | H | 2 | Q | SE | AC1 800C 3H Q | 4910X | 1031 | 5 | 129 | um | micrograph1031.tif | spheroidite | 7 | 7
1031 | C | 970 | 3 | H | 2 | Q |  | AC1 970C 3H Q | 1964X | 1032 | 10 | 103 | um | micrograph1032.png | spheroidite | 37 | 37
1033 | C | 970 | 90 | M | 2 | Q | SE | AC1 970C 90M Q | 3437X | 1034 | 5 | 90 | um | micrograph1034.tif |  | 40 | 40
1034 | C | 1000 | 5 | M | 2 | Q |  | AC1 1000C 5M Q | 49X | 1035 | 500 | 129 | um | micrograph1035.tif | network | 4 | 4
1037 | C | 800 | 85 | H | 2 | Q | SE | AC1 800C 85H Q | 982x | 1038 | 20 | 103 | um | micrograph1038.tif | spheroidite | 17 | 17
1044 | C | 970 | 24 | H | 2 | Q | SE | AC1 970C 24H Q | 1964X | 1045 | 10 | 103 | um | micrograph1045.png | spheroidite | 36 | 36
1048 | C | 970 | 24 | H | 2 | Q | SE | AC1 970C 24H Q | 98X | 1049 | 200 | 103 | um | micrograph1049.tif | network | 25 | 25
1051 | C | 970 | 90 | M | 2 | AR | SE | AC1 970C 90M AR | 3437X | 1052 | 5 | 90 | um | micrograph1052.tif | spheroidite | 29 | 29
1053 | C | 970 | 8 | H | 2 | Q | SE | AC1 970C 8H Q | 1473X | 1054 | 20 | 154 | um | micrograph1054.tif | spheroidite | 28 | 28
1055 | C | 970 | 24 | H | 2 | Q | SE | AC1 970C 24H Q | 1964X | 1056 | 10 | 103 | um | micrograph1056.png | spheroidite | 36 | 36
1056 | C | 970 | 5 | M | 2 | FC | SE | AC1 970 5M FC | 4910X | 1057 | 5 | 129 | um | micrograph1057.tif | spheroidite+widmanstatten | 34 | 34
1057 | C | 970 | 3 | H | 2 | Q | SE | AC1 970C 3H Q | 982x | 1058 | 20 | 103 | um | micrograph1058.tif | spheroidite | 37 | 37
1058 | C | 800 | 85 | H | 2 | Q | SE | AC1 800C 85H Q | 1964X | 1059 | 10 | 103 | um | micrograph1059.tif | spheroidite | 17 | 17
1060 | C | 970 | 3 | H | 2 | Q | SE | AC1 970C 3H Q | 982x | 1061 | 20 | 103 | um | micrograph1061.tif | spheroidite | 37 | 37
1062 | C | 900 | 5 | M | 2 | Q | SE | AC1 900C 5M Q | 1964X | 1063 | 10 | 103 | um | micrograph1063.tif | spheroidite+widmanstatten | 22 | 22
1067 | C | 1100 | 1 | H | 2 | 650-1H | SE | AC1 1100C 1H 650C 1H | 4910X | 1068 | 5 | 129 | um | micrograph1068.tif | pearlite+spheroidite | 5 | 5
1068 | C | 970 | 5 | M | 2 | FC | SE | AC1 970 5M FC | 246x | 1069 | 100 | 129 | um | micrograph1069.tif | sample | 34 | 34
1069 | C | 970 | 90 | M | 2 | Q | SE | AC1 970C 90M Q |  | 1070 | 20 | 124 | um | micrograph1070.tif | quality | 33 | 33
1071 | C | 970 | 90 | M | 2 | FC | SE | AC1 970C 90M 65C 4H FC | 98x | 1072 | 200 | 103 | um | micrograph1072.tif | network | 31 | 31
1073 | C | 800 | 90 | M | 2 | Q | SE | AC1 800C 90M Q | 246x | 1074 | 100 | 129 | um | micrograph1074.tif |  | 12 | 12
1074 | C | 970 | 24 | H | 2 | Q | SE | AC1 970C 24H Q | 98X | 1075 | 200 | 103 | um | micrograph1075.tif | network | 25 | 25
1077 | C | 800 | 5 | M | 2 | Q | SE | AC1 800C 5M Q | 491x | 1078 | 50 | 129 | um | micrograph1078.tif | pearlite+widmanstatten | 8 | 8
1084 | C | 970 | 90 | M | 2 | Q | SE | AC1 970C 90M Q | 638x | 1085 | 20 | 67 | um | micrograph1085.tif | quality | 33 | 33
1087 | C | 970 | 24 | H | 2 | FC | BSE | AC1 970C 24H FC | 18x | 1088 | 1 | 93 | mm | micrograph1088.tif | sample | 30 | 30
1088 | C | 970 | 24 | H | 2 | FC | BSE | AC1 970C 24H FC |  | 1089 | 500 | 129 | um | micrograph1089.tif | sample | 30 | 30
1091 | C | 800 | 3 | H | 2 | Q | SE | AC1 800C 3H Q | 982x | 1092 | 20 | 103 | um | micrograph1092.tif | spheroidite | 14 | 14
1092 | C | 970 | 5 | M | 2 | Q | SE | AC1 970C 5M Q | 1964X | 1093 | 10 | 103 | um | micrograph1093.tif | spheroidite+widmanstatten | 38 | 38
1093 | C | 970 | 3 | H | 2 | Q |  | AC1 970C 3H Q | 1473X | 1094 | 20 | 154 | um | micrograph1094.tif | spheroidite | 26 | 26
1095 | C | 800 | 24 | H | 2 | Q | SE | AC1 800C 24H Q |  | 1096 | 2 | 103 | um | micrograph1096.tif | spheroidite | 6 | 6
1097 | C | 900 | 90 | M | 2 | Q | SE | AC1 900C 90M Q | 1964X | 1098 | 10 | 103 | um | micrograph1098.tif | spheroidite | 23 | 23
1102 | C | 800 | 85 | H | 2 | Q | SE | AC1 800C 85H Q | 1964X | 1103 | 10 | 103 | um | micrograph1103.tif | spheroidite | 18 | 18
1103 | C | 700 | 5 | M | 2 | Q | SE | AC1 700C 5M Q | 982x | 1104 | 20 | 103 | um | micrograph1104.tif | pearlite+widmanstatten | 9 | 9
1104 | C | 800 | 8 | H | 2 | Q | SE | AC1 800C 8H Q | 1964X | 1105 | 10 | 103 | um | micrograph1105.tif | spheroidite | 16 | 16
1105 | C | 700 | 5 | M | 2 | Q | SE | AC1 700C 5M Q |  | 1106 | 2 | 103 | um | micrograph1106.tif | pearlite | 9 | 9
1108 | C | 900 | 90 | M | 2 | Q | SE | AC1 900C 90M Q | 98x | 1109 | 200 | 103 | um | micrograph1109.tif | network | 19 | 19
1109 | C | 800 | 3 | H | 2 | Q | SE | AC1 800C 3H Q | 4910X | 1110 | 5 | 129 | um | micrograph1110.tif | crack | 14 | 14
1111 | C | 800 | 8 | H | 2 | Q | SE | AC 800C 8H Q | 1964X | 1112 | 10 | 103 | um | micrograph1112.tif | spheroidite | 2 | 2
1116 | C | 970 | 24 | H | 2 | Q | SE | AC1 970C 24H Q | 1964X | 1117 | 10 | 103 | um | micrograph1117.tif | spheroidite | 25 | 25
1119 | C | 800 | 24 | H | 2 | Q | SE | AC1 800C 24H Q |  | 1120 | 2 | 83 | um | micrograph1120.tif | spheroidite | 6 | 6
1126 | C | 800 | 3 | H | 2 | Q | SE | AC1 800C 3H Q | 4910X | 1127 | 5 | 129 | um | micrograph1127.tif | spheroidite | 7 | 7
1127 | C | 970 | 3 | H | 2 | Q | SE | AC1 970C 3H Q | 98X | 1128 | 200 | 103 | um | micrograph1128.tif | network | 37 | 37
1128 | C | 970 | 90 | M | 2 | Q | SE | AC1 970C 90M Q | 491x | 1129 | 50 | 129 | um | micrograph1129.tif | spheroidite+widmanstatten | 33 | 33
1129 | C | 900 | 5 | M | 2 | Q | SE | AC1 900C 5M Q | 1964X | 1130 | 10 | 103 | um | micrograph1130.tif |  | 22 | 22
1135 | C | 970 | 8 | H | 2 | Q | SE | AC1 970C 8H Q | 3437X | 1136 | 5 | 90 | um | micrograph1136.tif | spheroidite | 28 | 28
1137 | C | 800 | 90 | M | 2 | Q | SE | AC1 800C 900C 970C 90M Q | 4910x | 1138 | 5 | 129 | um | micrograph1138.tif | spheroidite | 11 | 11
1138 | C | 970 | 8 | H | 2 | Q | SE | AC1 970C 8H Q | 1964X | 1139 | 10 | 103 | um | micrograph1139.png | spheroidite | 39 | 39
1139 | C | 970 | 24 | H | 2 | Q | SE | AC1 970C 24H Q | 1964X | 1140 | 10 | 103 | um | micrograph1140.png | spheroidite | 36 | 36
1145 | C | 970 | 8 | H | 2 | Q | SE | AC1 970C 8H Q | 1964X | 1146 | 10 | 103 | um | micrograph1146.tif | spheroidite | 39 | 39
1149 | C | 970 | 90 | M | 2 | Q | SE | AC1 970C 90M Q | 982x | 1150 | 20 | 103 | um | micrograph1150.tif | spheroidite | 33 | 33
1152 | C | 970 | 24 | H | 2 | FC | SE | AC1 970C 24H FC |  | 1153 | 10 | 129 | um | micrograph1153.tif | sample | 30 | 30
1155 | C | 970 | 90 | M | 2 | Q | SE | AC1 970C 90M Q | 491x | 1156 | 50 | 129 | um | micrograph1156.tif | spheroidite+widmanstatten | 32 | 32
1158 | C | 970 | 24 | H | 2 | Q | BSE | AC1 970C 24H Q | 1473X | 1159 | 20 | 154 | um | micrograph1159.tif | spheroidite | 24 | 24
1160 | C | 970 | 3 | H | 2 | Q | SE | AC1 970C 3H Q | 982x | 1161 | 20 | 103 | um | micrograph1161.tif | spheroidite | 37 | 37
1161 | C | 700 | 5 | M | 2 | Q | SE | AC1 700C 5M Q | 118x | 1162 | 200 | 124 | um | micrograph1162.tif | network | 9 | 9
1162 | C | 970 | 24 | H | 2 | Q | BSE | AC1 970C 24H Q | 1473X | 1163 | 20 | 154 | um | micrograph1163.tif | spheroidite | 24 | 24
1163 | C | 970 | 90 | M | 2 | FC | BSE | AC1 970C 90M FC | 982x | 1164 | 20 | 103 | um | micrograph1164.tif | spheroidite | 35 | 35
1166 | C | 800 | 90 | M | 2 | Q | SE | AC1 800C 900C 970C 90M Q | 982x | 1167 | 20 | 103 | um | micrograph1167.tif | spheroidite | 11 | 11
1168 | C | 970 | 5 | M | 2 | FC | SE | AC1 970 5M FC | 147x | 1169 | 200 | 154 | um | micrograph1169.tif | sample | 34 | 34
1169 | C | 970 | 48 | H | 2 | Q | SE | AC1 970C 48H Q | 491x | 1170 | 50 | 129 | um | micrograph1170.tif |  | 27 | 27
1170 | C | 970 | 24 | H | 2 | FC | SE | AC1 970C 24H FC | 982x | 1171 | 20 | 103 | um | micrograph1171.tif |  | 30 | 30
1172 | C | 1000 | 5 | M | 2 | Q | SE | AC1 1000C 5M Q | 19641x | 1173 | 1 | 103 | um | micrograph1173.tif | spheroidite | 4 | 4
1175 | C | 970 | 3 | H | 2 | Q | SE | AC1 970C 3H Q | 982x | 1176 | 20 | 103 | um | micrograph1176.tif | spheroidite | 37 | 37
1179 | C | 970 | 8 | H | 2 | Q | SE | AC1 970C 8H Q | 982x | 1180 | 20 | 103 | um | micrograph1180.tif | spheroidite | 39 | 39
1180 | C | 970 | 24 | H | 2 | FC | SE | AC1 970C 24H FC | 1964X | 1181 | 10 | 103 | um | micrograph1181.tif |  | 30 | 30
1181 | C | 970 | 24 | H | 2 | Q | BSE | AC1 970C 24H Q | 118x | 1182 | 200 | 124 | um | micrograph1182.tif | network | 24 | 24
1182 | C | 970 | 90 | M | 2 | AR | SE | AC1 970C 90M AR | 3437X | 1183 | 5 | 90 | um | micrograph1183.tif | spheroidite | 29 | 29
1183 | C | 970 | 24 | H | 2 | Q | SE | AC1 970C 24H Q | 344x | 1184 | 50 | 90 | um | micrograph1184.tif |  | 24 | 24
1184 | C | 970 | 90 | M | 2 | Q | SE | AC1 970C 90M Q | 982x | 1185 | 20 | 103 | um | micrograph1185.tif | spheroidite | 33 | 33
1185 | C | 970 | 3 | H | 2 | Q | SE | AC1 970C 3H Q | 982x | 1186 | 20 | 103 | um | micrograph1186.tif | spheroidite | 37 | 37
1187 | C | 800 | 8 | H | 2 | Q | SE | AC1 800C 8H Q | 4910X | 1188 | 5 | 129 | um | micrograph1188.tif | spheroidite | 16 | 16
1188 | C | 970 | 3 | H | 2 | Q | SE | AC1 970C 3H Q | 982x | 1189 | 20 | 103 | um | micrograph1189.tif | spheroidite | 37 | 37
1189 | C | 900 | 5 | M | 2 | Q | SE | AC1 900C 5M Q | 4910X | 1190 | 5 | 129 | um | micrograph1190.tif | quality | 22 | 22
1191 | C | 800 | 85 | H | 2 | Q | SE | AC1 800C 85H Q | 4910X | 1192 | 5 | 129 | um | micrograph1192.tif | spheroidite | 18 | 18
1192 | C | 970 | 48 | H | 2 | Q | SE | AC1 970C 48H Q | 982x | 1193 | 20 | 103 | um | micrograph1193.tif | spheroidite | 27 | 27
1193 | C | 970 | 5 | M | 2 | FC | SE | AC1 970 5M FC | 4910X | 1194 | 5 | 129 | um | micrograph1194.tif | quality | 34 | 34
1194 | C | 970 | 3 | H | 2 | Q |  | AC1 970C 3H Q | 1964X | 1195 | 10 | 103 | um | micrograph1195.png | spheroidite | 37 | 37
1195 | C | 800 | 24 | H | 2 | Q | SE | AC1 800C 24H Q | 4910X | 1196 | 5 | 129 | um | micrograph1196.tif | spheroidite | 6 | 6
1196 | C | 800 | 24 | H | 2 | Q | SE | AC1 800C 24H Q |  | 1197 | 2 | 83 | um | micrograph1197.tif | spheroidite | 6 | 6
1198 | C | 970 | 90 | M | 2 | Q | SE | AC1 970C 90M Q | 3437X | 1199 | 5 | 90 | um | micrograph1199.tif | spheroidite | 40 | 40
1199 | C | 970 | 90 | M | 2 | Q | SE | AC1 970C 90M Q | 1964X | 1200 | 10 | 103 | um | micrograph1200.png | spheroidite | 40 | 40
1200 | C | 970 | 24 | H | 2 | Q | BSE | AC1 970C 24H Q | 3437x | 1201 | 5 | 90 | um | micrograph1201.tif | spheroidite | 24 | 24
1201 | C | 970 | 24 | H | 2 | Q | SE | AC1 970C 24H Q | 982x | 1202 | 20 | 103 | um | micrograph1202.tif | spheroidite | 36 | 36
1204 | C | 900 | 90 | M | 2 | Q | SE | AC1 900C 90M Q | 1964X | 1205 | 10 | 103 | um | micrograph1205.tif | spheroidite | 23 | 23
1205 | C | 1100 | 1 | H | 2 | 650-1H | SE | AC1 1100C 1H 650C 1H | 1964X | 1206 | 10 | 103 | um | micrograph1206.tif | pearlite+spheroidite | 5 | 5
1206 | C | 970 | 90 | M | 2 | FC | BSE | AC1 970C 90M FC | 246x | 1207 | 100 | 129 | um | micrograph1207.tif | spheroidite | 35 | 35
1208 | C | 970 | 24 | H | 2 | FC | SE | AC1 970C 24H FC | 1473X | 1209 | 20 | 154 | um | micrograph1209.tif |  | 30 | 30
1209 | C | 970 | 3 | H | 2 | Q | SE | AC1 970C 3H Q | 98X | 1210 | 200 | 103 | um | micrograph1210.tif | network | 37 | 37
1213 | C | 800 | 5 | M | 2 | Q | SE | AC1 800C 5M Q | 246x | 1214 | 100 | 129 | um | micrograph1214.tif | pearlite+widmanstatten | 8 | 8
1214 | C | 800 | 5 | M | 2 | Q | SE | AC1 800C 5M Q | 982x | 1215 | 20 | 103 | um | micrograph1215.tif | pearlite+widmanstatten | 8 | 8
1216 | C | 970 | 3 | H | 2 | Q |  | AC1 970C 3H Q | 98x | 1217 | 200 | 103 | um | micrograph1217.png | network | 37 | 37
1217 | C | 970 | 90 | M | 2 | FC | SE | AC1 970C 90M FC | 1178X | 1218 | 20 | 124 | um | micrograph1218.tif | spheroidite+widmanstatten | 35 | 35
1218 | C | 970 | 3 | H | 2 | Q | SE | AC1 970C 3H Q | 982x | 1219 | 20 | 103 | um | micrograph1219.tif | spheroidite+widmanstatten | 37 | 37
1221 | C | 970 | 5 | M | 2 | FC | SE | AC1 970 5M FC | 491x | 1222 | 50 | 129 | um | micrograph1222.tif | quality | 34 | 34
1222 | C | 970 | 90 | M | 2 | Q | SE | AC1 970C 90M Q | 1964X | 1223 | 10 | 103 | um | micrograph1223.tif | spheroidite | 40 | 40
1224 | C | 970 | 24 | H | 2 | Q | SE | AC1 970C 24H Q | 147x | 1225 | 200 | 154 | um | micrograph1225.tif |  | 25 | 25
1231 | C | 900 | 90 | M | 2 | Q | SE | AC1 900C 90M Q | 1964X | 1232 | 10 | 103 | um | micrograph1232.tif | spheroidite | 23 | 23
1233 | C | 800 | 3 | H | 2 | Q | SE | AC1 800C 3H Q | 4910X | 1234 | 5 | 129 | um | micrograph1234.tif | spheroidite | 7 | 7
1236 | C | 970 | 24 | H | 2 | FC | SE | AC1 970C 24H FC | 344x | 1237 | 50 | 90 | um | micrograph1237.tif |  | 30 | 30
1238 | C | 970 | 5 | M | 2 | Q | SE | AC1 970C 5M Q | 1964X | 1239 | 10 | 103 | um | micrograph1239.tif | spheroidite | 38 | 38
1239 | C | 970 | 5 | M | 2 | FC | SE | AC1 970 5M FC | 98x | 1240 | 200 | 103 | um | micrograph1240.tif | network | 34 | 34
1242 | C | 1100 | 1 | H | 2 | 650-1H | SE | AC1 1100C 1H 650C 1H | 491x | 1243 | 50 | 129 | um | micrograph1243.tif | pearlite+spheroidite | 5 | 5
1247 | C | 800 | 3 | H | 2 | Q | SE | AC1 800C 3H Q | 4910X | 1248 | 5 | 129 | um | micrograph1248.tif | spheroidite | 7 | 7
1248 | C | 970 | 90 | M | 2 | AR | SE | AC1 970C 90M AR | 1964X | 1249 | 10 | 103 | um | micrograph1249.tif | spheroidite | 29 | 29
1251 | C | 970 | 5 | M | 2 | FC | SE | AC1 970 5M FC | 3437X | 1252 | 5 | 90 | um | micrograph1252.tif | spheroidite+widmanstatten | 34 | 34
1255 | C | 970 | 90 | M | 2 | Q | SE | AC1 970C 90M Q | 1964X | 1256 | 10 | 103 | um | micrograph1256.tif | spheroidite | 33 | 33
1256 | C | 900 | 3 | H | 2 | Q | SE | AC1 900C 3H Q | 1178X | 1257 | 20 | 124 | um | micrograph1257.tif | spheroidite | 21 | 21
1260 | C | 900 | 24 | H | 2 | Q | SE | AC1 900C 24H Q | 982x | 1261 | 20 | 103 | um | micrograph1261.tif | spheroidite+widmanstatten | 20 | 20
1261 | C | 1000 | 5 | M | 2 | Q | SE | AC1 1000C 5M Q |  | 1262 | 10 | 129 | um | micrograph1262.tif | spheroidite | 4 | 4
1264 | C | 800 | 8 | H | 2 | Q | SE | AC 800C 8H Q | 4910X | 1265 | 5 | 129 | um | micrograph1265.tif | spheroidite | 2 | 2
1265 | C | 800 | 90 | M | 2 | Q | SE | AC1 800C 90M Q | 246x | 1266 | 100 | 129 | um | micrograph1266.tif | network | 12 | 12
1271 | C | 800 | 3 | H | 2 | Q | BSE | AC1 800C 3H Q | 98x | 1272 | 200 | 103 | um | micrograph1272.tif | network | 7 | 7
1272 | C | 970 | 90 | M | 2 | Q | SE | AC1 970C 90M Q | 786x | 1273 | 20 | 83 | um | micrograph1273.tif | spheroidite | 33 | 33
1275 | C | 970 | 90 | M | 2 | Q | SE | AC1 970C 90M Q | 246x | 1276 | 100 | 129 | um | micrograph1276.tif |  | 33 | 33
1279 | C | 970 | 90 | M | 2 | Q | SE | AC1 970C 90M Q | 982x | 1280 | 20 | 103 | um | micrograph1280.tif | spheroidite | 32 | 32
1282 | C | 970 | 3 | H | 2 | Q | SE | AC1 970C 3H Q | 98X | 1283 | 200 | 103 | um | micrograph1283.tif | network | 37 | 37
1283 | C | 970 | 24 | H | 2 | Q | SE | AC1 970C 24H Q | 982x | 1284 | 20 | 103 | um | micrograph1284.tif | spheroidite | 36 | 36
1284 | C | 800 | 85 | H | 2 | Q | SE | AC1 800C 85H Q | 982x | 1285 | 20 | 103 | um | micrograph1285.tif | spheroidite | 17 | 17
1287 | C | 970 | 24 | H | 2 | Q | BSE | AC1 970C 24H Q | 786x | 1288 | 20 | 83 | um | micrograph1288.tif | spheroidite | 24 | 24
1288 | C | 970 | 90 | M | 2 | Q | SE | AC1 970C 90M Q | 1964X | 1289 | 10 | 103 | um | micrograph1289.tif | spheroidite | 40 | 40
1289 | C | 970 | 24 | H | 2 | Q | SE | AC1 970C 24H Q | 786x | 1290 | 20 | 83 | um | micrograph1290.tif |  | 24 | 24
1290 | C | 970 | 90 | M | 2 | Q | SE | AC1 970C 90M Q | 98x | 1291 | 200 | 103 | um | micrograph1291.tif | network | 33 | 33
1294 | C | 970 | 24 | H | 2 | Q | SE | AC1 970C 24H Q | 1964X | 1295 | 10 | 103 | um | micrograph1295.png | spheroidite | 36 | 36
1297 | C | 970 | 5 | M | 2 | FC | SE | AC1 970 5M FC | 1178X | 1298 | 20 | 124 | um | micrograph1298.tif | spheroidite+widmanstatten | 34 | 34
1299 | C | 800 | 5 | M | 2 | Q | SE | AC1 800C 5M Q | 7856X | 1300 | 2 | 83 | um | micrograph1300.tif | pearlite | 8 | 8
1301 | C | 970 | 90 | M | 2 | FC | SE | AC1 970C 90M FC | 98X | 1302 | 200 | 103 | um | micrograph1302.tif | network | 35 | 35
1303 | C | 970 | 24 | H | 2 | Q | SE | AC1 970C 24H Q | 1178X | 1304 | 20 | 124 | um | micrograph1304.tif | spheroidite | 24 | 24
1305 | C | 900 | 3 | H | 2 | Q | SE | AC1 900C 3H Q | 1964X | 1306 | 10 | 103 | um | micrograph1306.tif | spheroidite | 21 | 21
1308 | C | 970 | 8 | H | 2 | Q | SE | AC1 970C 8H Q | 98X | 1309 | 200 | 103 | um | micrograph1309.png | network | 39 | 39
1310 | C | 970 | 90 | M | 2 | Q | SE | AC1 970C 90M Q | 491x | 1311 | 50 | 129 | um | micrograph1311.tif | spheroidite+widmanstatten | 32 | 32
1311 | C | 970 | 5 | M | 2 | Q | SE | AC1 970C 5M Q | 4910X | 1312 | 5 | 129 | um | micrograph1312.tif | crack | 38 | 38
1317 | C | 800 | 8 | H | 2 | Q | SE | AC 800C 8H Q | 4910X | 1318 | 5 | 129 | um | micrograph1318.tif | spheroidite | 2 | 2
1320 | C | 970 | 24 | H | 2 | Q | BSE | AC1 970C 24H Q | 98x | 1321 | 200 | 103 | um | micrograph1321.tif | network | 24 | 24
1321 | C | 800 | 24 | H | 2 | Q | SE | AC1 800C 24H Q | 1964X | 1322 | 10 | 103 | um | micrograph1322.tif | spheroidite | 6 | 6
1326 | C | 970 | 3 | H | 2 | Q |  | AC1 970C 3H Q | 3437X | 1327 | 5 | 90 | um | micrograph1327.tif | spheroidite | 26 | 26
1328 | C | 800 | 8 | H | 2 | Q | SE | AC 800C 8H Q | 1964X | 1329 | 10 | 103 | um | micrograph1329.tif | spheroidite | 2 | 2
1329 | C | 970 | 90 | M | 2 | Q | SE | AC1 970C 90M Q | 1473X | 1330 | 20 | 154 | um | micrograph1330.tif | spheroidite | 32 | 32
1330 | C | 970 | 8 | H | 2 | Q | SE | AC1 970C 8H Q | 1473X | 1331 | 20 | 154 | um | micrograph1331.tif | spheroidite+widmanstatten | 39 | 39
1333 | C | 970 | 24 | H | 2 | FC |  | AC1 970C 24H FC | 18X | 1334 | 1 | 93 | mm | micrograph1334.tif | sample | 30 | 30
1336 | C | 800 | 85 | H | 2 | Q | SE | AC1 800C 85H Q | 4910X | 1337 | 5 | 129 | um | micrograph1337.tif | spheroidite | 18 | 18
1338 | C | 800 | 3 | H | 2 | Q | SE | AC1 800C 3H Q |  | 1339 | 2 | 67 | um | micrograph1339.tif | spheroidite | 14 | 14
1343 | C | 800 | 3 | H | 2 | Q | BSE | AC1 800C 3H Q | 98X | 1344 | 200 | 103 | um | micrograph1344.tif | network | 7 | 7
1345 | C | 970 | 5 | M | 2 | Q | SE | AC1 970C 5M Q | 4910X | 1346 | 5 | 129 | um | micrograph1346.tif | crack | 38 | 38
1346 | C | 970 | 5 | M | 2 | FC | SE | AC1 970 5M FC | 98x | 1347 | 200 | 103 | um | micrograph1347.tif | network | 34 | 34
1347 | C | 900 | 3 | H | 2 | Q | SE | AC1 900C 3H Q | 982x | 1348 | 20 | 103 | um | micrograph1348.tif | spheroidite | 21 | 21
1348 | C | 970 | 90 | M | 2 | Q | SE | AC1 970C 90M Q | 1964X | 1349 | 10 | 103 | um | micrograph1349.tif | spheroidite | 40 | 40
1350 | C | 970 | 90 | M | 2 | Q | SE | AC1 970C 90M Q | 98x | 1351 | 200 | 103 | um | micrograph1351.tif | network | 32 | 32
1355 | C | 800 | 8 | H | 2 | Q | SE | AC1 800C 8H Q | 1964X | 1356 | 10 | 103 | um | micrograph1356.tif | spheroidite | 16 | 16
1358 | C | 800 | 24 | H | 2 | Q | SE | AC1 800C 24H Q | 982x | 1359 | 20 | 103 | um | micrograph1359.tif | spheroidite | 13 | 13
1360 | C | 970 | 3 | H | 2 | Q |  | AC1 970C 3H Q | 4910X | 1361 | 5 | 129 | um | micrograph1361.tif | spheroidite | 26 | 26
1366 | C | 970 | 5 | M | 2 | FC | SE | AC1 970 5M FC | 1964X | 1367 | 10 | 103 | um | micrograph1367.tif | spheroidite+widmanstatten | 34 | 34
1367 | C | 970 | 8 | H | 2 | Q | SE | AC1 970C 8H Q | 1964X | 1368 | 10 | 103 | um | micrograph1368.tif | spheroidite | 28 | 28
1368 | C | 970 | 24 | H | 2 | FC | SE | AC1 970C 24H FC | 344x | 1369 | 50 | 90 | um | micrograph1369.tif | sample | 30 | 30
1371 | C | 800 | 8 | H | 2 | Q | SE | AC 800C 8H Q | 1964X | 1372 | 10 | 103 | um | micrograph1372.tif | spheroidite | 2 | 2
1373 | C | 970 | 8 | H | 2 | Q | SE | AC1 970C 8H Q | 98X | 1374 | 200 | 103 | um | micrograph1374.png | network | 39 | 39
1378 | C | 970 | 24 | H | 2 | Q | SE | AC1 970C 24H Q | 982x | 1379 | 20 | 103 | um | micrograph1379.tif | spheroidite | 25 | 25
1384 | C | 970 | 90 | M | 2 | Q | SE | AC1 970C 90M Q |  | 1385 | 2 | 83 | um | micrograph1385.tif | spheroidite | 33 | 33
1387 | C | 800 | 85 | H | 2 | Q | SE | AC1 800C 85H Q |  | 1388 | 2 | 103 | um | micrograph1388.tif | spheroidite | 18 | 18
1388 | C | 970 | 90 | M | 2 | Q | SE | AC1 970C 90M Q | 1964X | 1389 | 10 | 103 | um | micrograph1389.png | spheroidite | 40 | 40
1390 | C | 800 | 24 | H | 2 | Q | SE | AC1 800C 24H Q | 1964X | 1391 | 10 | 103 | um | micrograph1391.tif | spheroidite | 13 | 13
1391 | C | 970 | 24 | H | 2 | Q | SE | AC1 970C 24H Q | 982x | 1392 | 20 | 103 | um | micrograph1392.tif | spheroidite | 36 | 36
1393 | C | 970 | 3 | H | 2 | Q | SE | AC1 970C 3H Q | 98X | 1394 | 200 | 103 | um | micrograph1394.tif | network | 37 | 37
1398 | C | 970 | 90 | M | 2 | FC | SE | AC1 970C 90M 65C 4H FC | 98X | 1399 | 200 | 103 | um | micrograph1399.tif | network | 31 | 31
1403 | C | 800 | 24 | H | 2 | Q | SE | AC1 800C 24H Q | 1964X | 1404 | 10 | 103 | um | micrograph1404.tif | spheroidite | 13 | 13
1404 | C | 800 | 90 | M | 2 | Q | SE | AC1 800C 900C 970C 90M Q |  | 1405 | 100 | 103 | um | micrograph1405.tif | network | 11 | 11
1406 | C | 970 | 90 | M | 2 | Q | SE | AC1 970C 90M Q | 4910X | 1407 | 5 | 129 | um | micrograph1407.tif | spheroidite | 32 | 32
1407 | C | 800 | 24 | H | 2 | Q | SE | AC1 800C 24H Q | 98x | 1408 | 200 | 103 | um | micrograph1408.tif | network | 6 | 6
1408 | C | 970 | 3 | H | 2 | Q | SE | AC1 970C 3H Q | 98X | 1409 | 200 | 103 | um | micrograph1409.tif | network | 37 | 37
1410 | C | 800 | 24 | H | 2 | Q | SE | AC1 800C 24H Q | 982x | 1411 | 20 | 103 | um | micrograph1411.tif | spheroidite | 13 | 13
1411 | C | 970 | 24 | H | 2 | Q | SE | AC1 970C 24H Q | 98x | 1412 | 200 | 103 | um | micrograph1412.png | network | 36 | 36
1414 | C | 900 | 3 | H | 2 | Q | SE | AC1 900C 3H Q | 1964X | 1415 | 10 | 103 | um | micrograph1415.tif | spheroidite+widmanstatten | 21 | 21
1421 | C | 970 | 90 | M | 2 | Q | SE | AC1 970C 90M Q | 3437X | 1422 | 5 | 90 | um | micrograph1422.tif | spheroidite | 40 | 40
1422 | C | 800 | 24 | H | 2 | Q | SE | AC1 800C 24H Q | 982x | 1423 | 20 | 103 | um | micrograph1423.tif | spheroidite | 13 | 13
1424 | C | 800 | 8 | H | 2 | Q | SE | AC1 800C 8H Q | 4910X | 1425 | 5 | 129 | um | micrograph1425.tif |  | 16 | 16
1425 | C | 900 | 24 | H | 2 | Q | SE | AC1 900C 24H Q | 982x | 1426 | 20 | 103 | um | micrograph1426.tif | spheroidite | 20 | 20
1426 | C | 970 | 24 | H | 2 | Q | SE | AC1 970C 24H Q | 982x | 1427 | 20 | 103 | um | micrograph1427.tif | spheroidite | 36 | 36
1427 | C | 970 | 24 | H | 2 | Q | SE | AC1 970C 24H Q | 98X | 1428 | 200 | 103 | um | micrograph1428.tif |  | 25 | 25
1428 | C | 970 | 24 | H | 2 | Q | SE | AC1 970C 24H Q | 246x | 1429 | 100 | 129 | um | micrograph1429.tif |  | 24 | 24
1434 | C | 970 | 5 | M | 2 | FC | SE | AC1 970 5M FC | 4910X | 1435 | 5 | 129 | um | micrograph1435.tif | spheroidite+widmanstatten | 34 | 34
1438 | C | 970 | 24 | H | 2 | FC | BSE | AC1 970C 24H FC | 1473X | 1439 | 20 | 154 | um | micrograph1439.tif | sample | 30 | 30
1439 | C | 970 | 24 | H | 2 | Q | SE | AC1 970C 24H Q | 638x | 1440 | 20 | 67 | um | micrograph1440.tif | spheroidite | 25 | 25
1440 | C | 970 | 90 | M | 2 | FC | SE | AC1 970C 90M 65C 4H FC | 3437X | 1441 | 5 | 90 | um | micrograph1441.tif | pearlite+spheroidite | 31 | 31
1441 | C | 800 | 3 | H | 2 | Q | SE | AC1 800C 3H Q | 4910X | 1442 | 5 | 129 | um | micrograph1442.tif | crack | 14 | 14
1445 | C | 970 | 90 | M | 2 | Q | SE | AC1 970C 90M Q | 49X | 1446 | 500 | 129 | um | micrograph1446.tif | network | 33 | 33
1446 | C | 900 | 90 | M | 2 | Q | SE | AC1 900C 90M Q | 4910X | 1447 | 5 | 129 | um | micrograph1447.tif | spheroidite | 23 | 23
1453 | C | 970 | 3 | H | 2 | Q | SE | AC1 970C 3H Q | 98X | 1454 | 200 | 103 | um | micrograph1454.tif | network | 37 | 37
1455 | C | 970 | 90 | M | 2 | Q | SE | AC1 970C 90M Q | 3437X | 1456 | 5 | 90 | um | micrograph1456.tif | spheroidite | 40 | 40
1456 | C | 970 | 90 | M | 2 | AR | SE | AC1 970C 90M AR | 491x | 1457 | 50 | 129 | um | micrograph1457.tif | spheroidite | 29 | 29
1460 | C | 970 | 24 | H | 2 | Q | SE | AC1 970C 24H Q | 344x | 1461 | 50 | 90 | um | micrograph1461.tif | quality | 24 | 24
1462 | C | 970 | 24 | H | 2 | Q | BSE | AC1 970C 24H Q | 344x | 1463 | 50 | 90 | um | micrograph1463.tif |  | 24 | 24
1465 | C | 970 | 24 | H | 2 | Q | SE | AC1 970C 24H Q | 1964X | 1466 | 10 | 103 | um | micrograph1466.tif | spheroidite | 36 | 36
1467 | C | 970 | 3 | H | 2 | Q | SE | AC1 970C 3H Q | 98x | 1468 | 200 | 103 | um | micrograph1468.tif | network | 26 | 26
1468 | C | 900 | 3 | H | 2 | Q | SE | AC1 900C 3H Q | 982x | 1469 | 20 | 103 | um | micrograph1469.tif | spheroidite | 21 | 21
1470 | C | 970 | 24 | H | 2 | FC | SE | AC1 970C 24H FC |  | 1471 | 10 | 129 | um | micrograph1471.tif | sample | 30 | 30
1473 | C | 970 | 90 | M | 2 | Q | SE | AC1 970C 90M Q | 3437X | 1474 | 5 | 90 | um | micrograph1474.tif | spheroidite | 40 | 40
1475 | C | 970 | 24 | H | 2 | FC | SE | AC1 970C 24H FC | 35x | 1476 | 500 | 92 | um | micrograph1476.tif | sample | 30 | 30
1481 | C | 800 | 3 | H | 2 | Q | SE | AC1 800C 3H Q |  | 1482 | 2 | 103 | um | micrograph1482.tif | spheroidite | 14 | 14
1482 | C | 970 | 8 | H | 2 | Q | SE | AC1 970C 8H Q | 982x | 1483 | 20 | 103 | um | micrograph1483.tif | spheroidite | 39 | 39
1489 | C | 970 | 3 | H | 2 | Q |  | AC1 970C 3H Q | 98x | 1490 | 200 | 103 | um | micrograph1490.png | network | 37 | 37
1491 | C | 970 | 90 | M | 2 | FC | SE | AC1 970C 90M FC | 638x | 1492 | 20 | 67 | um | micrograph1492.tif | spheroidite+widmanstatten | 35 | 35
1493 | C | 970 | 90 | M | 2 | FC | SE | AC1 970C 90M 65C 4H FC | 246x | 1494 | 100 | 129 | um | micrograph1494.tif | sample | 31 | 31
1494 | C | 970 | 90 | M | 2 | FC | SE | AC1 970C 90M 65C 4H FC |  | 1495 | 100 | 103 | um | micrograph1495.tif | sample | 31 | 31
1497 | C | 970 | 90 | M | 2 | FC | SE | AC1 970C 90M FC |  | 1498 | 100 | 103 | um | micrograph1498.tif | sample | 35 | 35
1498 | C | 970 | 90 | M | 2 | FC | SE | AC1 970C 90M FC | 6383X | 1499 | 2 | 67 | um | micrograph1499.tif | quality | 35 | 35
1499 | C | 970 | 5 | M | 2 | FC | SE | AC1 970 5M FC | 7856X | 1500 | 2 | 83 | um | micrograph1500.tif | spheroidite+widmanstatten | 34 | 34
1502 | C | 970 | 90 | M | 2 | FC | SE | AC1 970C 90M FC |  | 1503 | 2 | 103 | um | micrograph1503.tif | pearlite+spheroidite | 35 | 35
1505 | C | 970 | 24 | H | 2 | Q | SE | AC1 970C 24H Q | 1964X | 1506 | 10 | 103 | um | micrograph1506.tif | spheroidite | 25 | 25
1506 | C | 900 | 90 | M | 2 | Q | SE | AC1 900C 90M Q | 4910X | 1507 | 5 | 129 | um | micrograph1507.tif | spheroidite | 23 | 23
1509 | C | 970 | 3 | H | 2 | Q | SE | AC1 970C 3H Q |  | 1510 | 100 | 103 | um | micrograph1510.tif | network | 26 | 26
1514 | C | 800 | 24 | H | 2 | Q | SE | AC1 800C 24H Q | 4910X | 1515 | 5 | 129 | um | micrograph1515.tif | spheroidite | 6 | 6
1515 | C | 970 | 8 | H | 2 | Q | SE | AC1 970C 8H Q | 982x | 1516 | 20 | 103 | um | micrograph1516.tif | spheroidite | 39 | 39
1516 | C | 970 | 90 | M | 2 | Q | SE | AC1 970C 90M Q | 3437X | 1517 | 5 | 90 | um | micrograph1517.tif | spheroidite | 33 | 33
1517 | C | 970 | 24 | H | 2 | Q | SE | AC1 970C 24H Q | 982x | 1518 | 20 | 103 | um | micrograph1518.tif | spheroidite | 24 | 24
1519 | C | 900 | 24 | H | 2 | Q | SE | AC1 900C 24H Q | 1964X | 1520 | 10 | 103 | um | micrograph1520.tif | spheroidite | 20 | 20
1520 | C | 970 | 24 | H | 2 | Q | BSE | AC1 970C 24H Q | 491x | 1521 | 50 | 129 | um | micrograph1521.tif | spheroidite | 24 | 24
1521 | C | 970 | 5 | M | 2 | FC | SE | AC1 970 5M FC | 4910X | 1522 | 5 | 129 | um | micrograph1522.tif | spheroidite | 34 | 34
1523 | C | 800 | 3 | H | 2 | Q | SE | AC1 800C 3H Q | 982x | 1524 | 20 | 103 | um | micrograph1524.tif | spheroidite | 14 | 14
1532 | C | 970 | 90 | M | 2 | FC | SE | AC1 970C 90M 65C 4H FC | 147x | 1533 | 200 | 154 | um | micrograph1533.tif | sample | 31 | 31
1533 | C | 970 | 90 | M | 2 | Q | SE | AC1 970C 90M Q | 638x | 1534 | 20 | 67 | um | micrograph1534.tif | sample | 40 | 40
1535 | C | 800 | 8 | H | 2 | Q | SE | AC 800C 8H Q | 4910X | 1536 | 5 | 129 | um | micrograph1536.tif | spheroidite | 2 | 2
1537 | C | 800 | 85 | H | 2 | Q | SE | AC1 800C 85H Q | 982x | 1538 | 20 | 103 | um | micrograph1538.tif | spheroidite | 17 | 17
1542 | C | 970 | 5 | M | 2 | FC | SE | AC1 970 5M FC | 19641X | 1543 | 1 | 103 | um | micrograph1543.tif | spheroidite | 34 | 34
1547 | C | 970 | 90 | M | 2 | FC | SE | AC1 970C 90M FC | 98X | 1548 | 200 | 103 | um | micrograph1548.tif | sample | 35 | 35
1548 | C | 970 | 5 | M | 2 | FC | SE | AC1 970 5M FC | 3437X | 1549 | 5 | 90 | um | micrograph1549.tif | spheroidite+widmanstatten | 34 | 34
1550 | C | 970 | 5 | M | 2 | Q | SE | AC1 970C 5M Q | 1178X | 1551 | 20 | 124 | um | micrograph1551.tif | spheroidite+widmanstatten | 38 | 38
1554 | C | 970 | 3 | H | 2 | Q |  | AC1 970C 3H Q | 1473X | 1555 | 20 | 154 | um | micrograph1555.tif | spheroidite | 26 | 26
1555 | C | 970 | 90 | M | 2 | Q | SE | AC1 970C 90M Q |  | 1556 | 10 | 129 | um | micrograph1556.tif | spheroidite | 32 | 32
1557 | C | 970 | 3 | H | 2 | Q | SE | AC1 970C 3H Q | 98X | 1558 | 200 | 103 | um | micrograph1558.tif | network | 37 | 37
1559 | C | 970 | 5 | M | 2 | FC | SE | AC1 970 5M FC | 2455X | 1560 | 10 | 129 | um | micrograph1560.tif | spheroidite+widmanstatten | 34 | 34
1560 | C | 970 | 24 | H | 2 | Q | SE | AC1 970C 24H Q | 98X | 1561 | 200 | 103 | um | micrograph1561.tif | network | 25 | 25
1561 | C | 970 | 90 | M | 2 | Q | SE | AC1 970C 90M Q | 4910X | 1562 | 5 | 129 | um | micrograph1562.tif | spheroidite | 32 | 32
1562 | C | 970 | 24 | H | 2 | Q | SE | AC1 970C 24H Q | 3437X | 1563 | 5 | 90 | um | micrograph1563.tif |  | 24 | 24
1564 | C | 970 | 90 | M | 2 | AR | SE | AC1 970C 90M AR | 79x | 1565 | 200 | 83 | um | micrograph1565.tif | network | 29 | 29
1568 | C | 970 | 24 | H | 2 | Q | SE | AC1 970C 24H Q | 1964X | 1569 | 10 | 103 | um | micrograph1569.png | spheroidite | 36 | 36
1570 | C | 970 | 24 | H | 2 | Q | SE | AC1 970C 24H Q | 1964X | 1571 | 10 | 103 | um | micrograph1571.png | spheroidite | 36 | 36
1571 | C | 900 | 3 | H | 2 | Q | SE | AC1 900C 3H Q | 1964X | 1572 | 10 | 103 | um | micrograph1572.tif | spheroidite | 21 | 21
1572 | C | 970 | 5 | M | 2 | FC | SE | AC1 970 5M FC | 638x | 1573 | 20 | 67 | um | micrograph1573.tif | spheroidite+widmanstatten | 34 | 34
1578 | C | 900 | 90 | M | 2 | Q | SE | AC1 900C 90M Q | 1964X | 1579 | 10 | 103 | um | micrograph1579.tif | spheroidite | 23 | 23
1579 | C | 800 | 85 | H | 2 | Q | SE | AC1 800C 85H Q | 1964X | 1580 | 10 | 103 | um | micrograph1580.tif | spheroidite | 18 | 18
1580 | C | 970 | 90 | M | 2 | Q | SE | AC1 970C 90M Q | 982x | 1581 | 20 | 103 | um | micrograph1581.tif | spheroidite | 32 | 32
1582 | C | 970 | 90 | M | 2 | FC | SE | AC1 970C 90M 65C 4H FC | 98X | 1583 | 200 | 103 | um | micrograph1583.tif | network | 31 | 31
1585 | C | 970 | 5 | M | 2 | Q | SE | AC1 970C 5M Q | 982x | 1586 | 20 | 103 | um | micrograph1586.tif | spheroidite+widmanstatten | 38 | 38
1590 | C | 970 | 24 | H | 2 | FC | SE | AC1 970C 24H FC | 344x | 1591 | 50 | 90 | um | micrograph1591.tif | sample | 30 | 30
1591 | C | 970 | 90 | M | 2 | FC | SE | AC1 970C 90M 65C 4H FC | 344x | 1592 | 50 | 90 | um | micrograph1592.tif |  | 31 | 31
1593 | C | 970 | 90 | M | 2 | Q | SE | AC1 970C 90M Q | 98x | 1594 | 200 | 103 | um | micrograph1594.tif |  | 40 | 40
1597 | C | 970 | 90 | M | 2 | FC | SE | AC1 970C 90M 65C 4H FC | 491x | 1598 | 50 | 129 | um | micrograph1598.tif |  | 31 | 31
1600 | C | 970 | 3 | H | 2 | Q | SE | AC1 970C 3H Q | 491x | 1601 | 50 | 129 | um | micrograph1601.tif | spheroidite+widmanstatten | 26 | 26
1602 | C | 970 | 3 | H | 2 | Q | BSE | AC1 970C 3H Q | 98x | 1603 | 200 | 103 | um | micrograph1603.tif | network | 37 | 37
1604 | C | 800 | 5 | M | 2 | Q | SE | AC1 800C 5M Q | 7856X | 1605 | 2 | 83 | um | micrograph1605.tif | pearlite | 8 | 8
1605 | C | 970 | 90 | M | 2 | Q | BSE | AC1 970C 90M Q | 638x | 1606 | 20 | 67 | um | micrograph1606.tif | sample | 40 | 40
1606 | C | 970 | 90 | M | 2 | AR | SE | AC1 970C 90M AR | 1964X | 1607 | 10 | 103 | um | micrograph1607.tif | spheroidite | 29 | 29
1607 | C | 900 | 24 | H | 2 | Q | SE | AC1 900C 24H Q | 982x | 1608 | 20 | 103 | um | micrograph1608.tif | spheroidite | 20 | 20
1609 | C | 970 | 3 | H | 2 | Q |  | AC1 970C 3H Q | 638x | 1610 | 20 | 67 | um | micrograph1610.tif | spheroidite+widmanstatten | 26 | 26
1610 | C | 970 | 3 | H | 2 | Q | SE | AC1 970C 3H Q | 1964X | 1611 | 10 | 103 | um | micrograph1611.tif | spheroidite | 37 | 37
1612 | C | 1000 | 5 | M | 2 | Q | SE | AC1 1000C 5M Q | 1964X | 1613 | 10 | 103 | um | micrograph1613.tif | spheroidite | 4 | 4
1620 | C | 970 | 24 | H | 2 | FC | SE | AC1 970C 24H FC | 35x | 1621 | 500 | 92 | um | micrograph1621.tif | sample | 30 | 30
1622 | C | 800 | 3 | H | 2 | Q | SE | AC1 800C 3H Q | 4910X | 1623 | 5 | 129 | um | micrograph1623.tif | spheroidite | 7 | 7
1623 | C | 800 | 3 | H | 2 | Q | SE | AC1 800C 3H Q | 4910X | 1624 | 5 | 129 | um | micrograph1624.tif | spheroidite | 14 | 14
1625 | C | 800 | 85 | H | 2 | Q | SE | AC1 800C 85H Q | 4910X | 1626 | 5 | 129 | um | micrograph1626.tif | spheroidite | 18 | 18
1626 | C | 970 | 90 | M | 2 | FC | SE | AC1 970C 90M 65C 4H FC | 98X | 1627 | 200 | 103 | um | micrograph1627.tif | network | 31 | 31
1629 | C | 970 | 24 | H | 2 | Q | BSE | AC1 970C 24H Q | 98x | 1630 | 200 | 103 | um | micrograph1630.tif |  | 24 | 24
1632 | C | 970 | 3 | H | 2 | Q |  | AC1 970C 3H Q | 1964X | 1633 | 10 | 103 | um | micrograph1633.png | spheroidite | 37 | 37
1633 | C | 800 | 85 | H | 2 | Q | SE | AC1 800C 85H Q | 1964X | 1634 | 10 | 103 | um | micrograph1634.tif | spheroidite | 17 | 17
1636 | C | 970 | 24 | H | 2 | Q | SE | AC1 970C 24H Q | 982x | 1637 | 20 | 103 | um | micrograph1637.tif | spheroidite | 36 | 36
1639 | C | 970 | 90 | M | 2 | FC | SE | AC1 970C 90M 65C 4H FC | 1473X | 1640 | 20 | 154 | um | micrograph1640.tif | spheroidite | 31 | 31
1643 | C | 970 | 90 | M | 2 | FC | SE | AC1 970C 90M 65C 4H FC | 1964X | 1644 | 10 | 103 | um | micrograph1644.tif | pearlite+spheroidite | 31 | 31
1644 | C | 800 | 24 | H | 2 | Q | SE | AC1 800C 24H Q | 1964X | 1645 | 10 | 103 | um | micrograph1645.tif | spheroidite | 6 | 6
1647 | C | 800 | 24 | H | 2 | Q | SE | AC1 800C 24H Q | 982x | 1648 | 20 | 103 | um | micrograph1648.tif | spheroidite | 13 | 13
1648 | C | 970 | 24 | H | 2 | FC | SE | AC1 970C 24H FC | 246x | 1649 | 100 | 129 | um | micrograph1649.tif | sample | 30 | 30
1650 | C | 970 | 3 | H | 2 | Q |  | AC1 970C 3H Q | 982x | 1651 | 20 | 103 | um | micrograph1651.tif | spheroidite | 26 | 26
1651 | C | 970 | 24 | H | 2 | FC | SE | AC1 970C 24H FC | 3437X | 1652 | 5 | 90 | um | micrograph1652.tif | sample | 30 | 30
1659 | C | 970 | 5 | M | 2 | Q | SE | AC1 970C 5M Q | 1964X | 1660 | 10 | 103 | um | micrograph1660.tif | crack | 38 | 38
1661 | C | 970 | 90 | M | 2 | FC | SE | AC1 970C 90M 65C 4H FC | 3437X | 1662 | 5 | 90 | um | micrograph1662.tif | pearlite+spheroidite | 31 | 31
1663 | C | 970 | 5 | M | 2 | FC | SE | AC1 970 5M FC | 196x | 1664 | 100 | 103 | um | micrograph1664.tif |  | 34 | 34
1666 | C | 970 | 90 | M | 2 | Q | SE | AC1 970C 90M Q | 3437X | 1667 | 5 | 90 | um | micrograph1667.tif | spheroidite | 40 | 40
1671 | C | 800 | 90 | M | 2 | Q | SE | AC1 800C 900C 970C 90M Q | 4910x | 1672 | 5 | 129 | um | micrograph1672.tif | spheroidite | 11 | 11
1672 | C | 970 | 24 | H | 2 | FC | SE | AC1 970C 24H FC | 246x | 1673 | 100 | 129 | um | micrograph1673.tif | sample | 30 | 30
1674 | C | 970 | 5 | M | 2 | FC | SE | AC1 970 5M FC | 7856X | 1675 | 2 | 83 | um | micrograph1675.tif | spheroidite+widmanstatten | 34 | 34
1675 | C | 970 | 3 | H | 2 | Q |  | AC1 970C 3H Q | 1964X | 1676 | 10 | 103 | um | micrograph1676.png | spheroidite | 37 | 37
1676 | C | 970 | 3 | H | 2 | Q |  | AC1 970C 3H Q | 1964X | 1677 | 10 | 103 | um | micrograph1677.tif | spheroidite | 26 | 26
1681 | C | 970 | 8 | H | 2 | Q | SE | AC1 970C 8H Q | 982x | 1682 | 20 | 103 | um | micrograph1682.tif | spheroidite | 39 | 39
1685 | C | 970 | 5 | M | 2 | FC | SE | AC1 970 5M FC | 4910X | 1686 | 5 | 129 | um | micrograph1686.tif | spheroidite | 34 | 34
1688 | C | 800 | 85 | H | 2 | Q | SE | AC1 800C 85H Q | 1964X | 1689 | 10 | 103 | um | micrograph1689.tif | spheroidite | 18 | 18
1692 | C | 970 | 24 | H | 2 | Q | SE | AC1 970C 24H Q | 982x | 1693 | 20 | 103 | um | micrograph1693.tif | spheroidite | 36 | 36
1693 | C | 970 | 5 | M | 2 | Q | SE | AC1 970C 5M Q | 4910X | 1694 | 5 | 129 | um | micrograph1694.tif | spheroidite | 38 | 38
1702 | C | 900 | 90 | M | 2 | Q | SE | AC1 900C 90M Q | 4910x | 1703 | 5 | 129 | um | micrograph1703.tif | spheroidite | 19 | 19
1706 | C | 800 | 8 | H | 2 | Q | SE | AC 800C 8H Q | 1964X | 1707 | 10 | 103 | um | micrograph1707.tif | spheroidite | 2 | 2
1709 | C | 970 | 90 | M | 2 | FC | SE | AC1 970C 90M FC | 98x | 1710 | 200 | 103 | um | micrograph1710.tif | network | 35 | 35
1711 | C | 970 | 24 | H | 2 | Q | SE | AC1 970C 24H Q | 1473X | 1712 | 20 | 154 | um | micrograph1712.tif | spheroidite | 24 | 24
1715 | C | 800 | 85 | H | 2 | Q | SE | AC1 800C 85H Q | 1964X | 1716 | 10 | 103 | um | micrograph1716.tif | spheroidite | 17 | 17
1719 | C | 800 | 24 | H | 2 | Q | SE | AC1 800C 24H Q | 4910X | 1720 | 5 | 129 | um | micrograph1720.tif | spheroidite | 6 | 6
1721 | C | 970 | 24 | H | 2 | Q | SE | AC1 970C 24H Q | 1473X | 1722 | 20 | 154 | um | micrograph1722.tif | spheroidite | 24 | 24
1725 | C | 970 | 5 | M | 2 | FC | SE | AC1 970 5M FC | 3437X | 1726 | 5 | 90 | um | micrograph1726.tif | spheroidite+widmanstatten | 34 | 34
1729 | C | 970 | 90 | M | 2 | Q | SE | AC1 970C 90M Q | 1964X | 1730 | 10 | 103 | um | micrograph1730.png | spheroidite | 40 | 40
1731 | C | 700 | 5 | M | 2 | Q | SE | AC1 700C 5M Q |  | 1732 | 2 | 67 | um | micrograph1732.tif | pearlite | 9 | 9